## Sheet1
Atom | Valence | Atomic weight | Melting point | First ionization energy | Atomic density | Electronegativity | Ionic radius XII | Ionic radius VI
H | 1 | 1.008 | 13.99 | 1312 | 0.07 | 2.2
He | 0 | 4.003 | 0.95 | 2372 | 0.145
Li | 1 | 6.941 | 453.65 | 513 | 0.534 | 0.98 | 0.92 | 0.76
Be | 2 | 9.012 | 1560 | 899 | 1.85 | 1.57 |  | 0.45
B | 3 | 10.81 | 2349 | 801 | 2.08 | 2.04 |  | 0.27
C | 2 | 12.01 | 3915 | 1086 | 1.8 | 2.55
C | 4 | 12.01 | 3915 | 1086 | 1.8 | 2.55 |  | 0.16
N | 2 | 14.01 | 63.15 | 1402 | 0.808 | 3.04
N | 3 | 14.01 | 63.15 | 1402 | 0.808 | 3.04 |  | 0.16
N | 4 | 14.01 | 63.15 | 1402 | 0.808 | 3.04
N | 5 | 14.01 | 63.15 | 1402 | 0.808 | 3.04 |  | 0.13
O | -2 | 16 | 54.36 | 1314 | 1.141 | 3.44 |  | 1.4
F | -1 | 19 | 53.48 | 1681 | 1.505 | 3.98 |  | 1.33
F | 7 | 19 | 53.48 | 1681 | 1.505 | 3.98 |  | 0.08
Ne | 0 | 20.18 | 24.56 | 2081 | 1.207
Na | 1 | 22.99 | 370.94 | 496 | 0.968 | 0.93 | 1.39 | 1.02
Mg | 2 | 24.31 | 923 | 737.7 | 1.738 | 1.31 | 0.89 | 0.72
Al | 3 | 26.98 | 933.47 | 578 | 2.7 | 1.61 |  | 0.535
Si | 2 | 28.09 | 1687 | 786 | 2.329 | 1.9
Si | 4 | 28.09 | 1687 | 786 | 2.329 | 1.9 |  | 0.4
P | 3 | 30.97 | 317.3 | 1012 | 1.8 | 2.19 |  | 0.44
P | 5 | 30.97 | 317.3 | 1012 | 1.8 | 2.19 |  | 0.38
S | -2 | 32.07 | 388.36 | 1000 | 2.7 | 2.58 |  | 1.84
S | 4 | 32.07 | 388.36 | 1000 | 2.7 | 2.58 |  | 0.37
S | 6 | 32.07 | 388.36 | 1000 | 2.7 | 2.58 |  | 0.29
Cl | -1 | 35.45 | 171.6 | 1251 | 1.562 | 3.16 |  | 1.81
Cl | 1 | 35.45 | 171.6 | 1251 | 1.562 | 3.16
Cl | 3 | 35.45 | 171.6 | 1251 | 1.562 | 3.16
Cl | 5 | 35.45 | 171.6 | 1251 | 1.562 | 3.16
Cl | 7 | 35.45 | 171.6 | 1251 | 1.562 | 3.16 |  | 0.27
K | 1 | 39.1 | 336.7 | 419 | 0.862 | 0.82 | 1.64 | 1.38
Ar | 0 | 39.95 | 83.81 | 1521 | 1.395
Ca | 2 | 40.08 | 1115 | 590 | 1.55 | 1 | 1.34 | 1
Sc | 3 | 44.96 | 1814 | 631 | 2.985 | 1.36 |  | 0.745
Ti | 2 | 47.87 | 1941 | 658 | 4.506 | 1.54 |  | 0.86
Ti | 3 | 47.87 | 1941 | 658 | 4.506 | 1.54 |  | 0.67
Ti | 4 | 47.87 | 1941 | 658 | 4.506 | 1.54 |  | 0.605
V | 2 | 50.94 | 2183 | 651 | 6 | 1.63 |  | 0.79
V | 3 | 50.94 | 2183 | 651 | 6 | 1.63 |  | 0.64
V | 4 | 50.94 | 2183 | 651 | 6 | 1.63 |  | 0.58
V | 5 | 50.94 | 2183 | 651 | 6 | 1.63 |  | 0.54
Cr | 2 | 52 | 2180 | 653 | 7.19 | 1.66 |  | 0.73
Cr | 3 | 52 | 2180 | 653 | 7.19 | 1.66 |  | 0.615
Cr | 4 | 52 | 2180 | 653 | 7.19 | 1.66 |  | 0.55
Cr | 5 | 52 | 2180 | 653 | 7.19 | 1.66 |  | 0.49
Cr | 6 | 52 | 2180 | 653 | 7.19 | 1.66 |  | 0.44
Mn | 2 | 54.94 | 1519 | 717 | 7.21 | 1.55 |  | 0.67
Mn | 3 | 54.94 | 1519 | 717 | 7.21 | 1.55 |  | 0.58
Mn | 4 | 54.94 | 1519 | 717 | 7.21 | 1.55 |  | 0.53
Mn | 6 | 54.94 | 1519 | 717 | 7.21 | 1.55
Mn | 7 | 54.94 | 1519 | 717 | 7.21 | 1.55 |  | 0.46
Fe | 2 | 55.85 | 1811 | 759 | 7.874 | 1.83 |  | 0.61
Fe | 3 | 55.85 | 1811 | 759 | 7.874 | 1.83 |  | 0.55
Fe | 4 | 55.85 | 1811 | 759 | 7.874 | 1.83 |  | 0.585
Fe | 6 | 55.85 | 1811 | 759 | 7.874 | 1.83
Ni | 2 | 58.69 | 1728 | 737 | 8.908 | 1.91 |  | 0.69
Ni | 3 | 58.69 | 1728 | 737 | 8.908 | 1.91 |  | 0.56
Ni | 4 | 58.69 | 1728 | 737 | 8.908 | 1.91 |  | 0.48
Co | 2 | 58.93 | 1768 | 758 | 8.9 | 1.88 |  | 0.65
Co | 3 | 58.93 | 1768 | 758 | 8.9 | 1.88 |  | 0.545
Co | 4 | 58.93 | 1768 | 758 | 8.9 | 1.88 |  | 0.53
Cu | 1 | 63.55 | 1357.77 | 745 | 8.96 | 1.9 |  | 0.77
Cu | 2 | 63.55 | 1357.77 | 745 | 8.96 | 1.9 |  | 0.73
Cu | 3 | 63.55 | 1357.77 | 745 | 8.96 | 1.9 |  | 0.54
Zn | 2 | 65.37 | 692.68 | 906 | 7.14 | 1.65 |  | 0.74
Ga | 3 | 69.72 | 302.914 | 579 | 5.91 | 1.81 |  | 0.62
Ge | 2 | 72.64 | 1211.4 | 762 | 5.323 | 2.01 |  | 0.73
Ge | 4 | 72.64 | 1211.4 | 762 | 5.323 | 2.01 |  | 0.53
As | 3 | 74.92 | 887 | 947 | 5.727 | 2.18 |  | 0.58
As | 5 | 74.92 | 887 | 947 | 5.727 | 2.18 |  | 0.46
Se | -2 | 78.96 | 494 | 941 | 4.81 | 2.55 |  | 1.98
Se | 4 | 78.96 | 494 | 941 | 4.81 | 2.55 |  | 0.5
Se | 6 | 78.96 | 494 | 941 | 4.81 | 2.55 |  | 0.42
Br | -1 | 79.91 | 265.8 | 1140 | 3.102 | 2.96 |  | 1.96
Br | 3 | 79.91 | 265.8 | 1140 | 3.102 | 2.96
Br | 5 | 79.91 | 265.8 | 1140 | 3.102 | 2.96
Br | 7 | 79.91 | 265.8 | 1140 | 3.102 | 2.96 |  | 0.39
Kr | 0 | 83.8 | 115.78 | 1351 | 2.413 | 3
Rb | 1 | 85.47 | 312.45 | 403 | 1.532 | 0.82 | 1.72 | 1.52
Sr | 2 | 87.62 | 1050 | 549 | 2.64 | 0.95 | 1.44 | 1.18
Y | 3 | 88.91 | 1799 | 616 | 4.472 | 1.22 |  | 0.9
Zr | 4 | 91.22 | 2128 | 660 | 6.52 | 1.33 |  | 0.72
Nb | 3 | 92.91 | 2750 | 664 | 8.57 | 1.6 |  | 0.72
Nb | 4 | 92.91 | 2750 | 664 | 8.57 | 1.6 |  | 0.68
Nb | 5 | 92.91 | 2750 | 664 | 8.57 | 1.6 |  | 0.64
Mo | 1 | 95.94 | 2896 | 685 | 10.28 | 2.16
Mo | 2 | 95.94 | 2896 | 685 | 10.28 | 2.16
Mo | 3 | 95.94 | 2896 | 685 | 10.28 | 2.16 |  | 0.69
Mo | 4 | 95.94 | 2896 | 685 | 10.28 | 2.16 |  | 0.65
Mo | 5 | 95.94 | 2896 | 685 | 10.28 | 2.16 |  | 0.61
Mo | 6 | 95.94 | 2896 | 685 | 10.28 | 2.16 |  | 0.59
Tc | 4 | 98.91 | 2430 | 702 | 11 | 1.9 |  | 0.645
Tc | 5 | 98.91 | 2430 | 702 | 11 | 1.9 |  | 0.6
Tc | 7 | 98.91 | 2430 | 702 | 11 | 1.9 |  | 0.56
Ru | 2 | 101.1 | 2607 | 711 | 12.45 | 2.2
Ru | 3 | 101.1 | 2607 | 711 | 12.45 | 2.2 |  | 0.68
Ru | 4 | 101.1 | 2607 | 711 | 12.45 | 2.2 |  | 0.62
Ru | 5 | 101.1 | 2607 | 711 | 12.45 | 2.2 |  | 0.565
Rh | 3 | 102.9 | 2237 | 720 | 12.41 | 2.28 |  | 0.665
Rh | 4 | 102.9 | 2237 | 720 | 12.41 | 2.28 |  | 0.6
Rh | 5 | 102.9 | 2237 | 720 | 12.41 | 2.28 |  | 0.55
Pd | 2 | 106.4 | 1828 | 805 | 12.02 | 2.2 |  | 0.86
Pd | 3 | 106.4 | 1828 | 805 | 12.02 | 2.2 |  | 0.76
Pd | 4 | 106.4 | 1828 | 805 | 12.02 | 2.2 |  | 0.615
Ag | 1 | 107.9 | 1234.93 | 731 | 10.49 | 1.93 |  | 1.15
Ag | 2 | 107.9 | 1234.93 | 731 | 10.49 | 1.93 |  | 0.94
Ag | 3 | 107.9 | 1234.93 | 731 | 10.49 | 1.93 |  | 0.75
Cd | 2 | 112.4 | 594.22 | 868 | 8.65 | 1.69 | 1.31 | 0.95
In | 3 | 114.8 | 429.75 | 558 | 7.31 | 1.78 |  | 0.8
Sn | 2 | 118.7 | 505.08 | 709 | 7.365 | 1.96
Sn | 4 | 118.7 | 505.08 | 709 | 7.365 | 1.96 |  | 0.69
Sb | 3 | 121.8 | 903.78 | 834 | 6.697 | 2.05 |  | 0.76
Sb | 5 | 121.8 | 903.78 | 834 | 6.697 | 2.05 |  | 0.6
I | -1 | 126.9 | 386.85 | 1008 | 4.933 | 2.66 |  | 2.2
I | 5 | 126.9 | 386.85 | 1008 | 4.933 | 2.66 |  | 0.95
I | 7 | 126.9 | 386.85 | 1008 | 4.933 | 2.66 |  | 0.53
Te | -2 | 127.6 | 722.66 | 869 | 6.24 | 2.1 |  | 2.21
Te | 2 | 127.6 | 722.66 | 869 | 6.24 | 2.1
Te | 4 | 127.6 | 722.66 | 869 | 6.24 | 2.1 |  | 0.97
Te | 6 | 127.6 | 722.66 | 869 | 6.24 | 2.1 |  | 0.56
Xe | 8 | 131.3 | 161.4 | 1351 | 2.942 | 2.6 |  | 0.48
Cs | 1 | 132.9 | 301.7 | 376 | 1.93 | 0.79 | 1.88 | 1.67
Ba | 2 | 137.3 | 1000 | 503 | 3.51 | 0.89 | 1.61 | 1.35
La | 3 | 138.9 | 1193 | 538 | 6.162 | 1.1 | 1.36 | 1.032
Ce | 3 | 140.1 | 1068 | 528 | 6.77 | 1.12 | 1.34 | 1.01
Ce | 4 | 140.1 | 1068 | 528 | 6.77 | 1.12 | 1.14 | 0.87
Pr | 3 | 140.9 | 1208 | 523 | 6.77 | 1.13 | 1.179 | 0.99
Pr | 4 | 140.9 | 1208 | 523 | 6.77 | 1.13 |  | 0.85
Nd | 3 | 144.2 | 1297 | 530 | 7.01 | 1.14 | 1.27 | 0.983
Pm | 3 | 145 | 1315 | 523 | 7.26 | 1.13 |  | 0.97
Sm | 2 | 150.4 | 1345 | 543 | 7.52 | 1.17
Sm | 3 | 150.4 | 1345 | 543 | 7.52 | 1.17 | 1.24 | 0.958
Eu | 2 | 152 | 1099 | 547 | 5.264 | 1.2 |  | 1.17
Eu | 3 | 152 | 1099 | 547 | 5.264 | 1.2 |  | 0.947
Gd | 3 | 157.3 | 1585 | 592 | 7.9 | 1.2 |  | 0.938
Tb | 3 | 158.9 | 1629 | 564 | 8.23 | 1.2 |  | 0.923
Tb | 4 | 158.9 | 1629 | 564 | 8.23 | 1.2 |  | 0.76
Dy | 2 | 162.5 | 1680 | 572 | 8.54 | 1.22 |  | 1.07
Dy | 3 | 162.5 | 1680 | 572 | 8.54 | 1.22 |  | 0.912
Ho | 3 | 164.9 | 1734 | 581 | 8.79 | 1.23 |  | 0.901
Er | 3 | 167.3 | 1802 | 589 | 9.066 | 1.24 |  | 0.89
Tm | 2 | 168.9 | 1818 | 596 | 9.32 | 1.25 |  | 1.03
Tm | 3 | 168.9 | 1818 | 596 | 9.32 | 1.25 |  | 0.88
Yb | 2 | 173 | 1097 | 603 | 6.9 | 1.1 |  | 1.02
Yb | 3 | 173 | 1097 | 603 | 6.9 | 1.1 |  | 0.868
Lu | 3 | 175 | 1925 | 524 | 9.841 | 1.27 |  | 0.861
Hf | 4 | 178.5 | 2506 | 642 | 13.31 | 1.3 |  | 0.71
Ta | 3 | 180.9 | 3290 | 761 | 16.69 | 1.5 |  | 0.72
Ta | 4 | 180.9 | 3290 | 761 | 16.69 | 1.5 |  | 0.68
Ta | 5 | 180.9 | 3290 | 761 | 16.69 | 1.5 |  | 0.64
W | 2 | 183.8 | 3695 | 770 | 19.25 | 2.56
W | 3 | 183.8 | 3695 | 770 | 19.25 | 2.56
W | 4 | 183.8 | 3695 | 770 | 19.25 | 2.56 |  | 0.66
W | 5 | 183.8 | 3695 | 770 | 19.25 | 2.56 |  | 0.62
W | 6 | 183.8 | 3695 | 770 | 19.25 | 2.56 |  | 0.6
Re | 4 | 186.2 | 3459 | 760 | 21.02 | 1.9 |  | 0.63
Re | 5 | 186.2 | 3459 | 760 | 21.02 | 1.9 |  | 0.58
Re | 6 | 186.2 | 3459 | 760 | 21.02 | 1.9 |  | 0.55
Re | 7 | 186.2 | 3459 | 760 | 21.02 | 1.9 |  | 0.53
Os | 2 | 190.2 | 3306 | 839 | 22.59 | 2.2
Os | 3 | 190.2 | 3306 | 839 | 22.59 | 2.2
Os | 4 | 190.2 | 3306 | 839 | 22.59 | 2.2 |  | 0.63
Os | 5 | 190.2 | 3306 | 839 | 22.59 | 2.2 |  | 0.575
Os | 6 | 190.2 | 3306 | 839 | 22.59 | 2.2 |  | 0.545
Os | 7 | 190.2 | 3306 | 839 | 22.59 | 2.2 |  | 0.525
Os | 8 | 190.2 | 3306 | 839 | 22.59 | 2.2
Ir | 3 | 192.2 | 2719 | 878 | 22.56 | 2.2 |  | 0.68
Ir | 4 | 192.2 | 2719 | 878 | 22.56 | 2.2 |  | 0.625
Ir | 5 | 192.2 | 2719 | 878 | 22.56 | 2.2 |  | 0.57
Pt | 2 | 195.1 | 2041.4 | 868 | 21.45 | 2.28 |  | 0.8
Pt | 4 | 195.1 | 2041.4 | 868 | 21.45 | 2.28 |  | 0.625
Pt | 5 | 195.1 | 2041.4 | 868 | 21.45 | 2.28 |  | 0.57
Au | 1 | 197 | 1337.33 | 890 | 19.3 | 2.54 |  | 1.37
Au | 3 | 197 | 1337.33 | 890 | 19.3 | 2.54 |  | 0.85
Au | 5 | 197 | 1337.33 | 890 | 19.3 | 2.54 |  | 0.57
Hg | 1 | 200.6 | 234.32 | 1007 | 13.53 | 1.9 |  | 1.19
Hg | 2 | 200.6 | 234.32 | 1007 | 13.53 | 1.9 |  | 1.02
Tl | 1 | 204.4 | 577 | 589 | 11.85 | 2.04 | 1.7 | 1.5
Tl | 3 | 204.4 | 577 | 589 | 11.85 | 2.04 |  | 0.885
Pb | 2 | 207.2 | 600.61 | 716 | 11.34 | 2.33 | 1.49 | 1.19
Pb | 4 | 207.2 | 600.61 | 716 | 11.34 | 2.33 |  | 0.775
Bi | 3 | 209 | 544.7 | 703 | 9.78 | 2.02 |  | 1.03
Bi | 5 | 209 | 544.7 | 703 | 9.78 | 2.02 |  | 0.76
Po | 2 | 209 | 527 | 812 | 9.196 | 2
Po | 4 | 209 | 527 | 812 | 9.196 | 2 |  | 0.94
Po | 6 | 209 | 527 | 812 | 9.196 | 2 |  | 0.67
At | 1 | 210 | 575 | 890 | 6.35 | 2.2
At | 3 | 210 | 575 | 890 | 6.35 | 2.2
At | 5 | 210 | 575 | 890 | 6.35 | 2.2
At | 7 | 210 | 575 | 890 | 6.35 | 2.2 |  | 0.62
Rn | 0 | 222 | 202 | 1037 | 4.4 | 2.2
Fr | 1 | 223 | 300 | 380 | 1.87 | 0.7 |  | 1.8
Ra | 2 | 226 | 1233 | 509 | 5.5 | 0.9 | 1.7
Ac | 3 | 227 | 1500 | 499 | 10 | 1.1 |  | 1.12
Pa | 3 | 231 | 1841 | 568 | 15.37 | 1.5 |  | 1.04
Pa | 4 | 231 | 1841 | 568 | 15.37 | 1.5 |  | 0.9
Pa | 5 | 231 | 1841 | 568 | 15.37 | 1.5 |  | 0.78
Th | 4 | 232 | 2023 | 587 | 11.72 | 1.3 | 1.21 | 0.94
Np | 2 | 237 | 912 | 597 | 20.45 | 1.36 |  | 1.1
Np | 3 | 237 | 912 | 597 | 20.45 | 1.36 |  | 1.01
Np | 4 | 237 | 912 | 597 | 20.45 | 1.36 |  | 0.87
Np | 5 | 237 | 912 | 597 | 20.45 | 1.36 |  | 0.75
Np | 6 | 237 | 912 | 597 | 20.45 | 1.36 |  | 0.72
Np | 7 | 237 | 912 | 597 | 20.45 | 1.36 |  | 0.71
U | 3 | 238 | 1405.3 | 584 | 19.1 | 1.38 |  | 1.025
U | 4 | 238 | 1405.3 | 584 | 19.1 | 1.38 | 1.17 | 0.89
U | 5 | 238 | 1405.3 | 584 | 19.1 | 1.38 |  | 0.76
U | 6 | 238 | 1405.3 | 584 | 19.1 | 1.38 |  | 0.73
Am | 3 | 243 | 1449 | 579 | 12 | 1.3 |  | 0.975
Am | 4 | 243 | 1449 | 579 | 12 | 1.3 |  | 0.85
Am | 5 | 243 | 1449 | 579 | 12 | 1.3
Am | 6 | 243 | 1449 | 579 | 12 | 1.3
Pu | 3 | 244 | 912.5 | 585 | 19.81 | 1.28 |  | 1
Pu | 4 | 244 | 912.5 | 585 | 19.81 | 1.28 |  | 0.86
Pu | 5 | 244 | 912.5 | 585 | 19.81 | 1.28 |  | 0.74
Pu | 6 | 244 | 912.5 | 585 | 19.81 | 1.28 |  | 0.71
Bk | 3 | 247 | 1259 | 601 | 13.25 | 1.3 |  | 0.96
Bk | 4 | 247 | 1259 | 601 | 13.25 | 1.3 |  | 0.83
Cm | 3 | 247 | 1613 | 581 | 13.51 | 1.3 |  | 0.97
Cm | 4 | 247 | 1613 | 581 | 13.51 | 1.3 |  | 0.85
Cf | 3 | 251 | 1173 | 581 | 15.1 | 1.3 |  | 0.95
Cf | 4 | 251 | 1173 | 581 | 15.1 | 1.3 |  | 0.821
Es | 3 | 252 | 1133 | 619 | 8.84 | 1.3
Fm | 3 | 257 | 1800 | 627 |  | 1.3
Md | 2 | 258 | 1100 | 637 |  | 1.3
Md | 3 | 258 | 1100 | 637 |  | 1.3
No | 2 | 259 | 1100 | 641 |  | 1.3 |  | 1.1
No | 3 | 259 | 1100 | 641 |  | 1.3
Rf | 4 | 261 | 2400 | 579.9 | 23.2
Db | 5 | 262 |  | 664.8 | 29.3
Lr | 3 | 262 | 1900 | 478.6
Bh | 7 | 264 |  | 742.9 | 37.1
Hs | 8 | 265 |  | 733.3 | 40.7
Sg | 6 | 266 |  | 757.4 | 35
Mt | 1 | 268 |  | 800.8 | 37.4
Mt | 3 | 268 |  | 800.8 | 37.4
Mt | 4 | 268 |  | 800.8 | 37.4
Mt | 6 | 268 |  | 800.8 | 37.4
Ds | 2 | 271 |  | 955.2 | 34.8
Ds | 4 | 271 |  | 955.2 | 34.8
Ds | 8 | 271 |  | 955.2 | 34.8
Rg | 3 | 272 |  | 1022 | 28.7
Uut | 1 | 284 | 700 | 704.9 | 16
Uut | 3 | 284 | 700 | 704.9 | 16
Cn | 1 | 285 |  | 1155 | 23.7
Cn | 2 | 285 |  | 1155 | 23.7
Cn | 4 | 285 |  | 1155 | 23.7
Uup | 1 | 288 | 670 | 704.9 | 13.5
Uup | 3 | 288 | 670 | 704.9 | 13.5
Fl | 2 | 289 | 340 | 823.9 | 14
Lv | 2 | 292 |  | 723.6 | 12.9
Lv | 4 | 292 |  | 723.6 | 12.9
Uus | 1 | 310 |  | 742.9 | 7.1
Uus | 3 | 310 |  | 742.9 | 7.1
Uuo | 2 | 314 | 350 | 839.4 | 5.1
Uuo | 4 | 314 | 350 | 839.4 | 5.1
Uue | 1 | 315 |  | 463.1 | 3 | 0.93
Ubn | 2 | 320 | 953 | 578.9 | 7
Ubn | 4 | 320 | 953 | 578.9 | 7