## Sheet1
Index 1 | Index_2 | Chemical Abreviation | Temperature / C | pH2O / atm | CH | Sintering temperature/C | Sintering time / h | Melting point_mother phase/C | Space Group Number | Z | Lattice-a | Lattice-b | Lattice-c | A1 | Valence A1 | Composition A1 | A2 | Valence A2 | Composition A2 | B1 | Valence B1 | Composition B1 | B2 | Valence B2 | Composition B2 | B3 | Valence B3 | Composition B3 | X1 | Valence X1 | Composition X1 | Composition total
5 | 1 | BaZr0.8Y0.2O3 | 997.6552 | 0.023 | 0 | 1200 | 5 | 2500 | 221 | 1 | 4.23 | 4.23 | 4.23 | Ba | 2 | 0.2 |  |  | 0 | Zr | 4 | 0.16 | Y | 3 | 0.04 |  |  | 0 | O | -2 | 0.6 | 1
5 | 2 | BaZr0.8Y0.2O3 | 900.1611 | 0.023 | 0.0004248327 | 1200 | 5 | 2500 | 221 | 1 | 4.23 | 4.23 | 4.23 | Ba | 2 | 0.2 | 0 |  | 0 | Zr | 4 | 0.16 | Y | 3 | 0.04 | 0 |  | 0 | O | -2 | 0.6 | 1
5 | 3 | BaZr0.8Y0.2O3 | 798.0108 | 0.023 | 0.005656181 | 1200 | 5 | 2500 | 221 | 1 | 4.23 | 4.23 | 4.23 | Ba | 2 | 0.2 | 0 |  | 0 | Zr | 4 | 0.16 | Y | 3 | 0.04 | 0 |  | 0 | O | -2 | 0.6 | 1
5 | 4 | BaZr0.8Y0.2O3 | 700.6501 | 0.023 | 0.01249478 | 1200 | 5 | 2500 | 221 | 1 | 4.23 | 4.23 | 4.23 | Ba | 2 | 0.2 | 0 |  | 0 | Zr | 4 | 0.16 | Y | 3 | 0.04 | 0 |  | 0 | O | -2 | 0.6 | 1
5 | 5 | BaZr0.8Y0.2O3 | 602.1893 | 0.023 | 0.02360457 | 1200 | 5 | 2500 | 221 | 1 | 4.23 | 4.23 | 4.23 | Ba | 2 | 0.2 | 0 |  | 0 | Zr | 4 | 0.16 | Y | 3 | 0.04 | 0 |  | 0 | O | -2 | 0.6 | 1
5 | 6 | BaZr0.8Y0.2O3 | 504.9508 | 0.023 | 0.0363178 | 1200 | 5 | 2500 | 221 | 1 | 4.23 | 4.23 | 4.23 | Ba | 2 | 0.2 | 0 |  | 0 | Zr | 4 | 0.16 | Y | 3 | 0.04 | 0 |  | 0 | O | -2 | 0.6 | 1
5 | 7 | BaZr0.8Y0.2O3 | 405.412 | 0.023 | 0.05276689 | 1200 | 5 | 2500 | 221 | 1 | 4.23 | 4.23 | 4.23 | Ba | 2 | 0.2 | 0 |  | 0 | Zr | 4 | 0.16 | Y | 3 | 0.04 | 0 |  | 0 | O | -2 | 0.6 | 1
5 | 8 | BaZr0.8Y0.2O3 | 305.851 | 0.023 | 0.06814787 | 1200 | 5 | 2500 | 221 | 1 | 4.23 | 4.23 | 4.23 | Ba | 2 | 0.2 | 0 |  | 0 | Zr | 4 | 0.16 | Y | 3 | 0.04 | 0 |  | 0 | O | -2 | 0.6 | 1
5 | 9 | BaZr0.8Y0.2O3 | 208.7237 | 0.023 | 0.08620167 | 1200 | 5 | 2500 | 221 | 1 | 4.23 | 4.23 | 4.23 | Ba | 2 | 0.2 | 0 |  | 0 | Zr | 4 | 0.16 | Y | 3 | 0.04 | 0 |  | 0 | O | -2 | 0.6 | 1
5 | 10 | BaZr0.8Y0.2O3 | 108.9626 | 0.023 | 0.1491125 | 1200 | 5 | 2500 | 221 | 1 | 4.23 | 4.23 | 4.23 | Ba | 2 | 0.2 | 0 |  | 0 | Zr | 4 | 0.16 | Y | 3 | 0.04 | 0 |  | 0 | O | -2 | 0.6 | 1
5 | 11 | BaZr0.8Y0.2O3 | 57.16508 | 0.023 | 0.1741573 | 1200 | 5 | 2500 | 221 | 1 | 4.23 | 4.23 | 4.23 | Ba | 2 | 0.2 | 0 |  | 0 | Zr | 4 | 0.16 | Y | 3 | 0.04 | 0 |  | 0 | O | -2 | 0.6 | 1
6 | 1 | BaZr0.7Y0.3O3 | 1002.412 | 0.023 | 0 | 1200 | 5 | 2500 | 221 | 1 | 4.222 | 4.222 | 4.222 | Ba | 2 | 0.2 |  |  | 0 | Zr | 4 | 0.14 | Y | 3 | 0.06 |  |  | 0 | O | -2 | 0.6 | 1
6 | 2 | BaZr0.7Y0.3O3 | 901.3613 | 0.023 | 0.00096016 | 1200 | 5 | 2500 | 221 | 1 | 4.222 | 4.222 | 4.222 | Ba | 2 | 0.2 | 0 |  | 0 | Zr | 4 | 0.14 | Y | 3 | 0.06 | 0 |  | 0 | O | -2 | 0.6 | 1
6 | 3 | BaZr0.7Y0.3O3 | 801.6114 | 0.023 | 0.007262163 | 1200 | 5 | 2500 | 221 | 1 | 4.222 | 4.222 | 4.222 | Ba | 2 | 0.2 | 0 |  | 0 | Zr | 4 | 0.14 | Y | 3 | 0.06 | 0 |  | 0 | O | -2 | 0.6 | 1
6 | 4 | BaZr0.7Y0.3O3 | 703.1616 | 0.023 | 0.01890601 | 1200 | 5 | 2500 | 221 | 1 | 4.222 | 4.222 | 4.222 | Ba | 2 | 0.2 | 0 |  | 0 | Zr | 4 | 0.14 | Y | 3 | 0.06 | 0 |  | 0 | O | -2 | 0.6 | 1
6 | 5 | BaZr0.7Y0.3O3 | 603.5561 | 0.023 | 0.03215076 | 1200 | 5 | 2500 | 221 | 1 | 4.222 | 4.222 | 4.222 | Ba | 2 | 0.2 | 0 |  | 0 | Zr | 4 | 0.14 | Y | 3 | 0.06 | 0 |  | 0 | O | -2 | 0.6 | 1
6 | 6 | BaZr0.7Y0.3O3 | 506.3733 | 0.023 | 0.04753427 | 1200 | 5 | 2500 | 221 | 1 | 4.222 | 4.222 | 4.222 | Ba | 2 | 0.2 | 0 |  | 0 | Zr | 4 | 0.14 | Y | 3 | 0.06 | 0 |  | 0 | O | -2 | 0.6 | 1
6 | 7 | BaZr0.7Y0.3O3 | 405.6009 | 0.023 | 0.06184586 | 1200 | 5 | 2500 | 221 | 1 | 4.222 | 4.222 | 4.222 | Ba | 2 | 0.2 | 0 |  | 0 | Zr | 4 | 0.14 | Y | 3 | 0.06 | 0 |  | 0 | O | -2 | 0.6 | 1
6 | 8 | BaZr0.7Y0.3O3 | 304.9731 | 0.023 | 0.0831002 | 1200 | 5 | 2500 | 221 | 1 | 4.222 | 4.222 | 4.222 | Ba | 2 | 0.2 | 0 |  | 0 | Zr | 4 | 0.14 | Y | 3 | 0.06 | 0 |  | 0 | O | -2 | 0.6 | 1
6 | 9 | BaZr0.7Y0.3O3 | 210.7462 | 0.023 | 0.1262572 | 1200 | 5 | 2500 | 221 | 1 | 4.222 | 4.222 | 4.222 | Ba | 2 | 0.2 | 0 |  | 0 | Zr | 4 | 0.14 | Y | 3 | 0.06 | 0 |  | 0 | O | -2 | 0.6 | 1
6 | 10 | BaZr0.7Y0.3O3 | 110.2962 | 0.023 | 0.2131993 | 1200 | 5 | 2500 | 221 | 1 | 4.222 | 4.222 | 4.222 | Ba | 2 | 0.2 | 0 |  | 0 | Zr | 4 | 0.14 | Y | 3 | 0.06 | 0 |  | 0 | O | -2 | 0.6 | 1
6 | 11 | BaZr0.7Y0.3O3 | 60.44341 | 0.023 | 0.2745613 | 1200 | 5 | 2500 | 221 | 1 | 4.222 | 4.222 | 4.222 | Ba | 2 | 0.2 | 0 |  | 0 | Zr | 4 | 0.14 | Y | 3 | 0.06 | 0 |  | 0 | O | -2 | 0.6 | 1
7 | 1 | BaZr0.6Y0.4O3 | 1002.412 | 0.023 | 0 | 1200 | 5 | 2500 | 221 | 1 | 4.232 | 4.232 | 4.232 | Ba | 2 | 0.2 |  |  | 0 | Zr | 4 | 0.12 | Y | 3 | 0.08 |  |  | 0 | O | -2 | 0.6 | 1
7 | 2 | BaZr0.6Y0.4O3 | 900.3167 | 0.023 | 0.007901634 | 1200 | 5 | 2500 | 221 | 1 | 4.232 | 4.232 | 4.232 | Ba | 2 | 0.2 | 0 |  | 0 | Zr | 4 | 0.12 | Y | 3 | 0.08 | 0 |  | 0 | O | -2 | 0.6 | 1
7 | 3 | BaZr0.6Y0.4O3 | 799.3777 | 0.023 | 0.01420237 | 1200 | 5 | 2500 | 221 | 1 | 4.232 | 4.232 | 4.232 | Ba | 2 | 0.2 | 0 |  | 0 | Zr | 4 | 0.12 | Y | 3 | 0.08 | 0 |  | 0 | O | -2 | 0.6 | 1
7 | 4 | BaZr0.6Y0.4O3 | 703.3506 | 0.023 | 0.02798498 | 1200 | 5 | 2500 | 221 | 1 | 4.232 | 4.232 | 4.232 | Ba | 2 | 0.2 | 0 |  | 0 | Zr | 4 | 0.12 | Y | 3 | 0.08 | 0 |  | 0 | O | -2 | 0.6 | 1
7 | 5 | BaZr0.6Y0.4O3 | 603.8229 | 0.023 | 0.04496813 | 1200 | 5 | 2500 | 221 | 1 | 4.232 | 4.232 | 4.232 | Ba | 2 | 0.2 | 0 |  | 0 | Zr | 4 | 0.12 | Y | 3 | 0.08 | 0 |  | 0 | O | -2 | 0.6 | 1
7 | 6 | BaZr0.6Y0.4O3 | 504.4063 | 0.023 | 0.06729185 | 1200 | 5 | 2500 | 221 | 1 | 4.232 | 4.232 | 4.232 | Ba | 2 | 0.2 | 0 |  | 0 | Zr | 4 | 0.12 | Y | 3 | 0.08 | 0 |  | 0 | O | -2 | 0.6 | 1
7 | 7 | BaZr0.6Y0.4O3 | 406.1566 | 0.023 | 0.08854873 | 1200 | 5 | 2500 | 221 | 1 | 4.232 | 4.232 | 4.232 | Ba | 2 | 0.2 | 0 |  | 0 | Zr | 4 | 0.12 | Y | 3 | 0.08 | 0 |  | 0 | O | -2 | 0.6 | 1
7 | 8 | BaZr0.6Y0.4O3 | 305.6732 | 0.023 | 0.1167458 | 1200 | 5 | 2500 | 221 | 1 | 4.232 | 4.232 | 4.232 | Ba | 2 | 0.2 | 0 |  | 0 | Zr | 4 | 0.12 | Y | 3 | 0.08 | 0 |  | 0 | O | -2 | 0.6 | 1
7 | 9 | BaZr0.6Y0.4O3 | 208.1791 | 0.023 | 0.1743186 | 1200 | 5 | 2500 | 221 | 1 | 4.232 | 4.232 | 4.232 | Ba | 2 | 0.2 | 0 |  | 0 | Zr | 4 | 0.12 | Y | 3 | 0.08 | 0 |  | 0 | O | -2 | 0.6 | 1
7 | 10 | BaZr0.6Y0.4O3 | 112.0409 | 0.023 | 0.2970463 | 1200 | 5 | 2500 | 221 | 1 | 4.232 | 4.232 | 4.232 | Ba | 2 | 0.2 | 0 |  | 0 | Zr | 4 | 0.12 | Y | 3 | 0.08 | 0 |  | 0 | O | -2 | 0.6 | 1
7 | 11 | BaZr0.6Y0.4O3 | 62.36595 | 0.023 | 0.3669532 | 1200 | 5 | 2500 | 221 | 1 | 4.232 | 4.232 | 4.232 | Ba | 2 | 0.2 | 0 |  | 0 | Zr | 4 | 0.12 | Y | 3 | 0.08 | 0 |  | 0 | O | -2 | 0.6 | 1
8 | 1 | BaZr0.9Y0.1O3 | 900 | 0.04 | 0.008063877 | 1715 | 30 | 2500 | 221 | 1 | 4.204 | 4.204 | 4.204 | Ba | 2 | 0.2 |  |  | 0 | Zr | 4 | 0.18 | Y | 3 | 0.02 |  |  | 0 | O | -2 | 0.6 | 1
8 | 2 | BaZr0.9Y0.1O3 | 900 | 0.02 | 0.006484326 | 1715 | 30 | 2500 | 221 | 1 | 4.204 | 4.204 | 4.204 | Ba | 2 | 0.2 | 0 |  | 0 | Zr | 4 | 0.18 | Y | 3 | 0.02 | 0 |  | 0 | O | -2 | 0.6 | 1
8 | 3 | BaZr0.9Y0.1O3 | 900 | 0.01 | 0.00499384 | 1715 | 30 | 2500 | 221 | 1 | 4.204 | 4.204 | 4.204 | Ba | 2 | 0.2 | 0 |  | 0 | Zr | 4 | 0.18 | Y | 3 | 0.02 | 0 |  | 0 | O | -2 | 0.6 | 1
8 | 4 | BaZr0.9Y0.1O3 | 900 | 0.005 | 0.00434407 | 1715 | 30 | 2500 | 221 | 1 | 4.204 | 4.204 | 4.204 | Ba | 2 | 0.2 | 0 |  | 0 | Zr | 4 | 0.18 | Y | 3 | 0.02 | 0 |  | 0 | O | -2 | 0.6 | 1
8 | 5 | BaZr0.9Y0.1O3 | 800 | 0.04 | 0.01322289 | 1715 | 30 | 2500 | 221 | 1 | 4.204 | 4.204 | 4.204 | Ba | 2 | 0.2 | 0 |  | 0 | Zr | 4 | 0.18 | Y | 3 | 0.02 | 0 |  | 0 | O | -2 | 0.6 | 1
8 | 6 | BaZr0.9Y0.1O3 | 800 | 0.02 | 0.01087927 | 1715 | 30 | 2500 | 221 | 1 | 4.204 | 4.204 | 4.204 | Ba | 2 | 0.2 | 0 |  | 0 | Zr | 4 | 0.18 | Y | 3 | 0.02 | 0 |  | 0 | O | -2 | 0.6 | 1
8 | 7 | BaZr0.9Y0.1O3 | 800 | 0.01 | 0.008115024 | 1715 | 30 | 2500 | 221 | 1 | 4.204 | 4.204 | 4.204 | Ba | 2 | 0.2 | 0 |  | 0 | Zr | 4 | 0.18 | Y | 3 | 0.02 | 0 |  | 0 | O | -2 | 0.6 | 1
8 | 8 | BaZr0.9Y0.1O3 | 800 | 0.005 | 0.006063831 | 1715 | 30 | 2500 | 221 | 1 | 4.204 | 4.204 | 4.204 | Ba | 2 | 0.2 | 0 |  | 0 | Zr | 4 | 0.18 | Y | 3 | 0.02 | 0 |  | 0 | O | -2 | 0.6 | 1
8 | 9 | BaZr0.9Y0.1O3 | 700 | 0.04 | 0.01889173 | 1715 | 30 | 2500 | 221 | 1 | 4.204 | 4.204 | 4.204 | Ba | 2 | 0.2 | 0 |  | 0 | Zr | 4 | 0.18 | Y | 3 | 0.02 | 0 |  | 0 | O | -2 | 0.6 | 1
8 | 10 | BaZr0.9Y0.1O3 | 700 | 0.02 | 0.01584747 | 1715 | 30 | 2500 | 221 | 1 | 4.204 | 4.204 | 4.204 | Ba | 2 | 0.2 | 0 |  | 0 | Zr | 4 | 0.18 | Y | 3 | 0.02 | 0 |  | 0 | O | -2 | 0.6 | 1
8 | 11 | BaZr0.9Y0.1O3 | 700 | 0.01 | 0.01250997 | 1715 | 30 | 2500 | 221 | 1 | 4.204 | 4.204 | 4.204 | Ba | 2 | 0.2 | 0 |  | 0 | Zr | 4 | 0.18 | Y | 3 | 0.02 | 0 |  | 0 | O | -2 | 0.6 | 1
8 | 12 | BaZr0.9Y0.1O3 | 700 | 0.005 | 0.01001291 | 1715 | 30 | 2500 | 221 | 1 | 4.204 | 4.204 | 4.204 | Ba | 2 | 0.2 | 0 |  | 0 | Zr | 4 | 0.18 | Y | 3 | 0.02 | 0 |  | 0 | O | -2 | 0.6 | 1
8 | 13 | BaZr0.9Y0.1O3 | 600 | 0.04 | 0.02812748 | 1715 | 30 | 2500 | 221 | 1 | 4.204 | 4.204 | 4.204 | Ba | 2 | 0.2 | 0 |  | 0 | Zr | 4 | 0.18 | Y | 3 | 0.02 | 0 |  | 0 | O | -2 | 0.6 | 1
8 | 14 | BaZr0.9Y0.1O3 | 600 | 0.02 | 0.02450983 | 1715 | 30 | 2500 | 221 | 1 | 4.204 | 4.204 | 4.204 | Ba | 2 | 0.2 | 0 |  | 0 | Zr | 4 | 0.18 | Y | 3 | 0.02 | 0 |  | 0 | O | -2 | 0.6 | 1
8 | 15 | BaZr0.9Y0.1O3 | 600 | 0.01 | 0.01996227 | 1715 | 30 | 2500 | 221 | 1 | 4.204 | 4.204 | 4.204 | Ba | 2 | 0.2 | 0 |  | 0 | Zr | 4 | 0.18 | Y | 3 | 0.02 | 0 |  | 0 | O | -2 | 0.6 | 1
8 | 16 | BaZr0.9Y0.1O3 | 600 | 0.005 | 0.01670087 | 1715 | 30 | 2500 | 221 | 1 | 4.204 | 4.204 | 4.204 | Ba | 2 | 0.2 | 0 |  | 0 | Zr | 4 | 0.18 | Y | 3 | 0.02 | 0 |  | 0 | O | -2 | 0.6 | 1
8 | 17 | BaZr0.9Y0.1O3 | 500 | 0.04 | 0.0423313 | 1715 | 30 | 2500 | 221 | 1 | 4.204 | 4.204 | 4.204 | Ba | 2 | 0.2 | 0 |  | 0 | Zr | 4 | 0.18 | Y | 3 | 0.02 | 0 |  | 0 | O | -2 | 0.6 | 1
8 | 18 | BaZr0.9Y0.1O3 | 500 | 0.02 | 0.03858639 | 1715 | 30 | 2500 | 221 | 1 | 4.204 | 4.204 | 4.204 | Ba | 2 | 0.2 | 0 |  | 0 | Zr | 4 | 0.18 | Y | 3 | 0.02 | 0 |  | 0 | O | -2 | 0.6 | 1
8 | 19 | BaZr0.9Y0.1O3 | 500 | 0.01 | 0.03340174 | 1715 | 30 | 2500 | 221 | 1 | 4.204 | 4.204 | 4.204 | Ba | 2 | 0.2 | 0 |  | 0 | Zr | 4 | 0.18 | Y | 3 | 0.02 | 0 |  | 0 | O | -2 | 0.6 | 1
8 | 20 | BaZr0.9Y0.1O3 | 500 | 0.005 | 0.02937615 | 1715 | 30 | 2500 | 221 | 1 | 4.204 | 4.204 | 4.204 | Ba | 2 | 0.2 | 0 |  | 0 | Zr | 4 | 0.18 | Y | 3 | 0.02 | 0 |  | 0 | O | -2 | 0.6 | 1
8 | 21 | BaZr0.9Y0.1O3 | 400 | 0.04 | 0.04787275 | 1715 | 30 | 2500 | 221 | 1 | 4.204 | 4.204 | 4.204 | Ba | 2 | 0.2 | 0 |  | 0 | Zr | 4 | 0.18 | Y | 3 | 0.02 | 0 |  | 0 | O | -2 | 0.6 | 1
8 | 22 | BaZr0.9Y0.1O3 | 400 | 0.02 | 0.04514683 | 1715 | 30 | 2500 | 221 | 1 | 4.204 | 4.204 | 4.204 | Ba | 2 | 0.2 | 0 |  | 0 | Zr | 4 | 0.18 | Y | 3 | 0.02 | 0 |  | 0 | O | -2 | 0.6 | 1
8 | 23 | BaZr0.9Y0.1O3 | 400 | 0.01 | 0.04047173 | 1715 | 30 | 2500 | 221 | 1 | 4.204 | 4.204 | 4.204 | Ba | 2 | 0.2 | 0 |  | 0 | Zr | 4 | 0.18 | Y | 3 | 0.02 | 0 |  | 0 | O | -2 | 0.6 | 1
8 | 24 | BaZr0.9Y0.1O3 | 400 | 0.005 | 0.03600027 | 1715 | 30 | 2500 | 221 | 1 | 4.204 | 4.204 | 4.204 | Ba | 2 | 0.2 | 0 |  | 0 | Zr | 4 | 0.18 | Y | 3 | 0.02 | 0 |  | 0 | O | -2 | 0.6 | 1
9 | 1 | BaZr0.98Y0.02O3 | 908.3969 | 0.023 | 0.003392461 | 1700 | 10 | 2500 | 221 | 1 | 4.197 | 4.197 | 4.197 | Ba | 2 | 0.2 |  |  | 0 | Zr | 4 | 0.196 | Y | 3 | 0.004 |  |  | 0 | O | -2 | 0.6 | 1
9 | 2 | BaZr0.98Y0.02O3 | 856.0523 | 0.023 | 0.004190687 | 1700 | 10 | 2500 | 221 | 1 | 4.197 | 4.197 | 4.197 | Ba | 2 | 0.2 | 0 |  | 0 | Zr | 4 | 0.196 | Y | 3 | 0.004 | 0 |  | 0 | O | -2 | 0.6 | 1
9 | 3 | BaZr0.98Y0.02O3 | 790.6216 | 0.023 | 0.00578714 | 1700 | 10 | 2500 | 221 | 1 | 4.197 | 4.197 | 4.197 | Ba | 2 | 0.2 | 0 |  | 0 | Zr | 4 | 0.196 | Y | 3 | 0.004 | 0 |  | 0 | O | -2 | 0.6 | 1
9 | 4 | BaZr0.98Y0.02O3 | 751.3631 | 0.023 | 0.006585366 | 1700 | 10 | 2500 | 221 | 1 | 4.197 | 4.197 | 4.197 | Ba | 2 | 0.2 | 0 |  | 0 | Zr | 4 | 0.196 | Y | 3 | 0.004 | 0 |  | 0 | O | -2 | 0.6 | 1
9 | 5 | BaZr0.98Y0.02O3 | 700.1091 | 0.023 | 0.007982262 | 1700 | 10 | 2500 | 221 | 1 | 4.197 | 4.197 | 4.197 | Ba | 2 | 0.2 | 0 |  | 0 | Zr | 4 | 0.196 | Y | 3 | 0.004 | 0 |  | 0 | O | -2 | 0.6 | 1
9 | 6 | BaZr0.98Y0.02O3 | 600.8724 | 0.023 | 0.01117517 | 1700 | 10 | 2500 | 221 | 1 | 4.197 | 4.197 | 4.197 | Ba | 2 | 0.2 | 0 |  | 0 | Zr | 4 | 0.196 | Y | 3 | 0.004 | 0 |  | 0 | O | -2 | 0.6 | 1
9 | 7 | BaZr0.98Y0.02O3 | 550.7088 | 0.023 | 0.01277162 | 1700 | 10 | 2500 | 221 | 1 | 4.197 | 4.197 | 4.197 | Ba | 2 | 0.2 | 0 |  | 0 | Zr | 4 | 0.196 | Y | 3 | 0.004 | 0 |  | 0 | O | -2 | 0.6 | 1
9 | 8 | BaZr0.98Y0.02O3 | 500.5453 | 0.023 | 0.01356984 | 1700 | 10 | 2500 | 221 | 1 | 4.197 | 4.197 | 4.197 | Ba | 2 | 0.2 | 0 |  | 0 | Zr | 4 | 0.196 | Y | 3 | 0.004 | 0 |  | 0 | O | -2 | 0.6 | 1
9 | 9 | BaZr0.98Y0.02O3 | 450.3817 | 0.023 | 0.01436807 | 1700 | 10 | 2500 | 221 | 1 | 4.197 | 4.197 | 4.197 | Ba | 2 | 0.2 | 0 |  | 0 | Zr | 4 | 0.196 | Y | 3 | 0.004 | 0 |  | 0 | O | -2 | 0.6 | 1
9 | 10 | BaZr0.98Y0.02O3 | 400.2181 | 0.023 | 0.0151663 | 1700 | 10 | 2500 | 221 | 1 | 4.197 | 4.197 | 4.197 | Ba | 2 | 0.2 | 0 |  | 0 | Zr | 4 | 0.196 | Y | 3 | 0.004 | 0 |  | 0 | O | -2 | 0.6 | 1
9 | 11 | BaZr0.98Y0.02O3 | 350.0545 | 0.023 | 0.01576497 | 1700 | 10 | 2500 | 221 | 1 | 4.197 | 4.197 | 4.197 | Ba | 2 | 0.2 | 0 |  | 0 | Zr | 4 | 0.196 | Y | 3 | 0.004 | 0 |  | 0 | O | -2 | 0.6 | 1
9 | 12 | BaZr0.98Y0.02O3 | 300.9815 | 0.023 | 0.01636364 | 1700 | 10 | 2500 | 221 | 1 | 4.197 | 4.197 | 4.197 | Ba | 2 | 0.2 | 0 |  | 0 | Zr | 4 | 0.196 | Y | 3 | 0.004 | 0 |  | 0 | O | -2 | 0.6 | 1
9 | 13 | BaZr0.98Y0.02O3 | 250.8179 | 0.023 | 0.01676275 | 1700 | 10 | 2500 | 221 | 1 | 4.197 | 4.197 | 4.197 | Ba | 2 | 0.2 | 0 |  | 0 | Zr | 4 | 0.196 | Y | 3 | 0.004 | 0 |  | 0 | O | -2 | 0.6 | 1
9 | 14 | BaZr0.98Y0.02O3 | 200.6543 | 0.023 | 0.01696231 | 1700 | 10 | 2500 | 221 | 1 | 4.197 | 4.197 | 4.197 | Ba | 2 | 0.2 | 0 |  | 0 | Zr | 4 | 0.196 | Y | 3 | 0.004 | 0 |  | 0 | O | -2 | 0.6 | 1
9 | 15 | BaZr0.98Y0.02O3 | 649.9455 | 0.023 | 0.009578714 | 1700 | 10 | 2500 | 221 | 1 | 4.197 | 4.197 | 4.197 | Ba | 2 | 0.2 | 0 |  | 0 | Zr | 4 | 0.196 | Y | 3 | 0.004 | 0 |  | 0 | O | -2 | 0.6 | 1
10 | 1 | BaZr0.95Y0.05O3 | 838.6041 | 0.023 | 0.008181818 | 1700 | 10 | 2500 | 221 | 1 | 4.206 | 4.206 | 4.206 | Ba | 2 | 0.2 |  |  | 0 | Zr | 4 | 0.19 | Y | 3 | 0.01 |  |  | 0 | O | -2 | 0.6 | 1
10 | 2 | BaZr0.95Y0.05O3 | 799.3457 | 0.023 | 0.009778271 | 1700 | 10 | 2500 | 221 | 1 | 4.206 | 4.206 | 4.206 | Ba | 2 | 0.2 | 0 |  | 0 | Zr | 4 | 0.19 | Y | 3 | 0.01 | 0 |  | 0 | O | -2 | 0.6 | 1
10 | 3 | BaZr0.95Y0.05O3 | 750.2726 | 0.023 | 0.01257206 | 1700 | 10 | 2500 | 221 | 1 | 4.206 | 4.206 | 4.206 | Ba | 2 | 0.2 | 0 |  | 0 | Zr | 4 | 0.19 | Y | 3 | 0.01 | 0 |  | 0 | O | -2 | 0.6 | 1
10 | 4 | BaZr0.95Y0.05O3 | 700.1091 | 0.023 | 0.01596452 | 1700 | 10 | 2500 | 221 | 1 | 4.206 | 4.206 | 4.206 | Ba | 2 | 0.2 | 0 |  | 0 | Zr | 4 | 0.19 | Y | 3 | 0.01 | 0 |  | 0 | O | -2 | 0.6 | 1
10 | 5 | BaZr0.95Y0.05O3 | 649.9455 | 0.023 | 0.01935698 | 1700 | 10 | 2500 | 221 | 1 | 4.206 | 4.206 | 4.206 | Ba | 2 | 0.2 | 0 |  | 0 | Zr | 4 | 0.19 | Y | 3 | 0.01 | 0 |  | 0 | O | -2 | 0.6 | 1
10 | 6 | BaZr0.95Y0.05O3 | 600.8724 | 0.023 | 0.02414634 | 1700 | 10 | 2500 | 221 | 1 | 4.206 | 4.206 | 4.206 | Ba | 2 | 0.2 | 0 |  | 0 | Zr | 4 | 0.19 | Y | 3 | 0.01 | 0 |  | 0 | O | -2 | 0.6 | 1
10 | 7 | BaZr0.95Y0.05O3 | 550.7088 | 0.023 | 0.02993348 | 1700 | 10 | 2500 | 221 | 1 | 4.206 | 4.206 | 4.206 | Ba | 2 | 0.2 | 0 |  | 0 | Zr | 4 | 0.19 | Y | 3 | 0.01 | 0 |  | 0 | O | -2 | 0.6 | 1
10 | 8 | BaZr0.95Y0.05O3 | 499.4547 | 0.023 | 0.03512195 | 1700 | 10 | 2500 | 221 | 1 | 4.206 | 4.206 | 4.206 | Ba | 2 | 0.2 | 0 |  | 0 | Zr | 4 | 0.19 | Y | 3 | 0.01 | 0 |  | 0 | O | -2 | 0.6 | 1
10 | 9 | BaZr0.95Y0.05O3 | 450.3817 | 0.023 | 0.03831486 | 1700 | 10 | 2500 | 221 | 1 | 4.206 | 4.206 | 4.206 | Ba | 2 | 0.2 | 0 |  | 0 | Zr | 4 | 0.19 | Y | 3 | 0.01 | 0 |  | 0 | O | -2 | 0.6 | 1
10 | 10 | BaZr0.95Y0.05O3 | 400.2181 | 0.023 | 0.0413082 | 1700 | 10 | 2500 | 221 | 1 | 4.206 | 4.206 | 4.206 | Ba | 2 | 0.2 | 0 |  | 0 | Zr | 4 | 0.19 | Y | 3 | 0.01 | 0 |  | 0 | O | -2 | 0.6 | 1
10 | 11 | BaZr0.95Y0.05O3 | 350.0545 | 0.023 | 0.04350333 | 1700 | 10 | 2500 | 221 | 1 | 4.206 | 4.206 | 4.206 | Ba | 2 | 0.2 | 0 |  | 0 | Zr | 4 | 0.19 | Y | 3 | 0.01 | 0 |  | 0 | O | -2 | 0.6 | 1
10 | 12 | BaZr0.95Y0.05O3 | 300.9815 | 0.023 | 0.04529933 | 1700 | 10 | 2500 | 221 | 1 | 4.206 | 4.206 | 4.206 | Ba | 2 | 0.2 | 0 |  | 0 | Zr | 4 | 0.19 | Y | 3 | 0.01 | 0 |  | 0 | O | -2 | 0.6 | 1
10 | 13 | BaZr0.95Y0.05O3 | 250.8179 | 0.023 | 0.04709534 | 1700 | 10 | 2500 | 221 | 1 | 4.206 | 4.206 | 4.206 | Ba | 2 | 0.2 | 0 |  | 0 | Zr | 4 | 0.19 | Y | 3 | 0.01 | 0 |  | 0 | O | -2 | 0.6 | 1
10 | 14 | BaZr0.95Y0.05O3 | 200.6543 | 0.023 | 0.05028825 | 1700 | 10 | 2500 | 221 | 1 | 4.206 | 4.206 | 4.206 | Ba | 2 | 0.2 | 0 |  | 0 | Zr | 4 | 0.19 | Y | 3 | 0.01 | 0 |  | 0 | O | -2 | 0.6 | 1
11 | 1 | BaZr0.9Y0.1O3 | 890.9487 | 0.023 | 0.01456763 | 1700 | 10 | 2500 | 221 | 1 | 4.209 | 4.209 | 4.209 | Ba | 2 | 0.2 |  |  | 0 | Zr | 4 | 0.18 | Y | 3 | 0.02 |  |  | 0 | O | -2 | 0.6 | 1
11 | 2 | BaZr0.9Y0.1O3 | 850.5998 | 0.023 | 0.01676275 | 1700 | 10 | 2500 | 221 | 1 | 4.209 | 4.209 | 4.209 | Ba | 2 | 0.2 | 0 |  | 0 | Zr | 4 | 0.18 | Y | 3 | 0.02 | 0 |  | 0 | O | -2 | 0.6 | 1
11 | 3 | BaZr0.9Y0.1O3 | 800.4362 | 0.023 | 0.02015521 | 1700 | 10 | 2500 | 221 | 1 | 4.209 | 4.209 | 4.209 | Ba | 2 | 0.2 | 0 |  | 0 | Zr | 4 | 0.18 | Y | 3 | 0.02 | 0 |  | 0 | O | -2 | 0.6 | 1
11 | 4 | BaZr0.9Y0.1O3 | 750.2726 | 0.023 | 0.02454545 | 1700 | 10 | 2500 | 221 | 1 | 4.209 | 4.209 | 4.209 | Ba | 2 | 0.2 | 0 |  | 0 | Zr | 4 | 0.18 | Y | 3 | 0.02 | 0 |  | 0 | O | -2 | 0.6 | 1
11 | 5 | BaZr0.9Y0.1O3 | 700.1091 | 0.023 | 0.03053215 | 1700 | 10 | 2500 | 221 | 1 | 4.209 | 4.209 | 4.209 | Ba | 2 | 0.2 | 0 |  | 0 | Zr | 4 | 0.18 | Y | 3 | 0.02 | 0 |  | 0 | O | -2 | 0.6 | 1
11 | 6 | BaZr0.9Y0.1O3 | 649.9455 | 0.023 | 0.03831486 | 1700 | 10 | 2500 | 221 | 1 | 4.209 | 4.209 | 4.209 | Ba | 2 | 0.2 | 0 |  | 0 | Zr | 4 | 0.18 | Y | 3 | 0.02 | 0 |  | 0 | O | -2 | 0.6 | 1
11 | 7 | BaZr0.9Y0.1O3 | 600.8724 | 0.023 | 0.04709534 | 1700 | 10 | 2500 | 221 | 1 | 4.209 | 4.209 | 4.209 | Ba | 2 | 0.2 | 0 |  | 0 | Zr | 4 | 0.18 | Y | 3 | 0.02 | 0 |  | 0 | O | -2 | 0.6 | 1
11 | 8 | BaZr0.9Y0.1O3 | 550.7088 | 0.023 | 0.05727273 | 1700 | 10 | 2500 | 221 | 1 | 4.209 | 4.209 | 4.209 | Ba | 2 | 0.2 | 0 |  | 0 | Zr | 4 | 0.18 | Y | 3 | 0.02 | 0 |  | 0 | O | -2 | 0.6 | 1
11 | 9 | BaZr0.9Y0.1O3 | 500.5453 | 0.023 | 0.06745011 | 1700 | 10 | 2500 | 221 | 1 | 4.209 | 4.209 | 4.209 | Ba | 2 | 0.2 | 0 |  | 0 | Zr | 4 | 0.18 | Y | 3 | 0.02 | 0 |  | 0 | O | -2 | 0.6 | 1
11 | 10 | BaZr0.9Y0.1O3 | 450.3817 | 0.023 | 0.07643016 | 1700 | 10 | 2500 | 221 | 1 | 4.209 | 4.209 | 4.209 | Ba | 2 | 0.2 | 0 |  | 0 | Zr | 4 | 0.18 | Y | 3 | 0.02 | 0 |  | 0 | O | -2 | 0.6 | 1
11 | 11 | BaZr0.9Y0.1O3 | 400.2181 | 0.023 | 0.0840133 | 1700 | 10 | 2500 | 221 | 1 | 4.209 | 4.209 | 4.209 | Ba | 2 | 0.2 | 0 |  | 0 | Zr | 4 | 0.18 | Y | 3 | 0.02 | 0 |  | 0 | O | -2 | 0.6 | 1
11 | 12 | BaZr0.9Y0.1O3 | 350.0545 | 0.023 | 0.08920177 | 1700 | 10 | 2500 | 221 | 1 | 4.209 | 4.209 | 4.209 | Ba | 2 | 0.2 | 0 |  | 0 | Zr | 4 | 0.18 | Y | 3 | 0.02 | 0 |  | 0 | O | -2 | 0.6 | 1
11 | 13 | BaZr0.9Y0.1O3 | 300.9815 | 0.023 | 0.09199557 | 1700 | 10 | 2500 | 221 | 1 | 4.209 | 4.209 | 4.209 | Ba | 2 | 0.2 | 0 |  | 0 | Zr | 4 | 0.18 | Y | 3 | 0.02 | 0 |  | 0 | O | -2 | 0.6 | 1
11 | 14 | BaZr0.9Y0.1O3 | 250.8179 | 0.023 | 0.09558758 | 1700 | 10 | 2500 | 221 | 1 | 4.209 | 4.209 | 4.209 | Ba | 2 | 0.2 | 0 |  | 0 | Zr | 4 | 0.18 | Y | 3 | 0.02 | 0 |  | 0 | O | -2 | 0.6 | 1
11 | 15 | BaZr0.9Y0.1O3 | 200.6543 | 0.023 | 0.09977827 | 1700 | 10 | 2500 | 221 | 1 | 4.209 | 4.209 | 4.209 | Ba | 2 | 0.2 | 0 |  | 0 | Zr | 4 | 0.18 | Y | 3 | 0.02 | 0 |  | 0 | O | -2 | 0.6 | 1
13 | 1 | BaZr0.8Y0.2O3 | 899.6728 | 0.023 | 0.01696231 | 1700 | 10 | 2500 | 221 | 1 | 4.2295 | 4.2295 | 4.2295 | Ba | 2 | 0.2 |  |  | 0 | Zr | 4 | 0.16 | Y | 3 | 0.04 |  |  | 0 | O | -2 | 0.6 | 1
13 | 2 | BaZr0.8Y0.2O3 | 850.5998 | 0.023 | 0.02075388 | 1700 | 10 | 2500 | 221 | 1 | 4.2295 | 4.2295 | 4.2295 | Ba | 2 | 0.2 | 0 |  | 0 | Zr | 4 | 0.16 | Y | 3 | 0.04 | 0 |  | 0 | O | -2 | 0.6 | 1
13 | 3 | BaZr0.8Y0.2O3 | 800.4362 | 0.023 | 0.02634146 | 1700 | 10 | 2500 | 221 | 1 | 4.2295 | 4.2295 | 4.2295 | Ba | 2 | 0.2 | 0 |  | 0 | Zr | 4 | 0.16 | Y | 3 | 0.04 | 0 |  | 0 | O | -2 | 0.6 | 1
13 | 4 | BaZr0.8Y0.2O3 | 750.2726 | 0.023 | 0.03392461 | 1700 | 10 | 2500 | 221 | 1 | 4.2295 | 4.2295 | 4.2295 | Ba | 2 | 0.2 | 0 |  | 0 | Zr | 4 | 0.16 | Y | 3 | 0.04 | 0 |  | 0 | O | -2 | 0.6 | 1
13 | 5 | BaZr0.8Y0.2O3 | 700.1091 | 0.023 | 0.0427051 | 1700 | 10 | 2500 | 221 | 1 | 4.2295 | 4.2295 | 4.2295 | Ba | 2 | 0.2 | 0 |  | 0 | Zr | 4 | 0.16 | Y | 3 | 0.04 | 0 |  | 0 | O | -2 | 0.6 | 1
13 | 6 | BaZr0.8Y0.2O3 | 649.9455 | 0.023 | 0.05687361 | 1700 | 10 | 2500 | 221 | 1 | 4.2295 | 4.2295 | 4.2295 | Ba | 2 | 0.2 | 0 |  | 0 | Zr | 4 | 0.16 | Y | 3 | 0.04 | 0 |  | 0 | O | -2 | 0.6 | 1
13 | 7 | BaZr0.8Y0.2O3 | 600.8724 | 0.023 | 0.07463415 | 1700 | 10 | 2500 | 221 | 1 | 4.2295 | 4.2295 | 4.2295 | Ba | 2 | 0.2 | 0 |  | 0 | Zr | 4 | 0.16 | Y | 3 | 0.04 | 0 |  | 0 | O | -2 | 0.6 | 1
13 | 8 | BaZr0.8Y0.2O3 | 550.7088 | 0.023 | 0.09738359 | 1700 | 10 | 2500 | 221 | 1 | 4.2295 | 4.2295 | 4.2295 | Ba | 2 | 0.2 | 0 |  | 0 | Zr | 4 | 0.16 | Y | 3 | 0.04 | 0 |  | 0 | O | -2 | 0.6 | 1
13 | 9 | BaZr0.8Y0.2O3 | 500.5453 | 0.023 | 0.1177384 | 1700 | 10 | 2500 | 221 | 1 | 4.2295 | 4.2295 | 4.2295 | Ba | 2 | 0.2 | 0 |  | 0 | Zr | 4 | 0.16 | Y | 3 | 0.04 | 0 |  | 0 | O | -2 | 0.6 | 1
13 | 10 | BaZr0.8Y0.2O3 | 450.3817 | 0.023 | 0.1366962 | 1700 | 10 | 2500 | 221 | 1 | 4.2295 | 4.2295 | 4.2295 | Ba | 2 | 0.2 | 0 |  | 0 | Zr | 4 | 0.16 | Y | 3 | 0.04 | 0 |  | 0 | O | -2 | 0.6 | 1
13 | 11 | BaZr0.8Y0.2O3 | 400.2181 | 0.023 | 0.1506652 | 1700 | 10 | 2500 | 221 | 1 | 4.2295 | 4.2295 | 4.2295 | Ba | 2 | 0.2 | 0 |  | 0 | Zr | 4 | 0.16 | Y | 3 | 0.04 | 0 |  | 0 | O | -2 | 0.6 | 1
15 | 1 | BaZr0.8Gd0.2O3 | 900.8715 | 0.023 | 0.008004779 | 1650 | 10 | 2500 | 221 | 1 | 4.2328 | 4.2328 | 4.2328 | Ba | 2 | 0.2 |  |  | 0 | Zr | 4 | 0.16 | Gd | 3 | 0.04 |  |  | 0 | O | -2 | 0.6 | 1
15 | 2 | BaZr0.8Gd0.2O3 | 850.7625 | 0.023 | 0.01039427 | 1650 | 10 | 2500 | 221 | 1 | 4.2328 | 4.2328 | 4.2328 | Ba | 2 | 0.2 | 0 |  | 0 | Zr | 4 | 0.16 | Gd | 3 | 0.04 | 0 |  | 0 | O | -2 | 0.6 | 1
15 | 3 | BaZr0.8Gd0.2O3 | 800.6536 | 0.023 | 0.01206691 | 1650 | 10 | 2500 | 221 | 1 | 4.2328 | 4.2328 | 4.2328 | Ba | 2 | 0.2 | 0 |  | 0 | Zr | 4 | 0.16 | Gd | 3 | 0.04 | 0 |  | 0 | O | -2 | 0.6 | 1
15 | 4 | BaZr0.8Gd0.2O3 | 750.5447 | 0.023 | 0.01445639 | 1650 | 10 | 2500 | 221 | 1 | 4.2328 | 4.2328 | 4.2328 | Ba | 2 | 0.2 | 0 |  | 0 | Zr | 4 | 0.16 | Gd | 3 | 0.04 | 0 |  | 0 | O | -2 | 0.6 | 1
15 | 5 | BaZr0.8Gd0.2O3 | 700.4357 | 0.023 | 0.01732378 | 1650 | 10 | 2500 | 221 | 1 | 4.2328 | 4.2328 | 4.2328 | Ba | 2 | 0.2 | 0 |  | 0 | Zr | 4 | 0.16 | Gd | 3 | 0.04 | 0 |  | 0 | O | -2 | 0.6 | 1
15 | 6 | BaZr0.8Gd0.2O3 | 650.3268 | 0.023 | 0.02078853 | 1650 | 10 | 2500 | 221 | 1 | 4.2328 | 4.2328 | 4.2328 | Ba | 2 | 0.2 | 0 |  | 0 | Zr | 4 | 0.16 | Gd | 3 | 0.04 | 0 |  | 0 | O | -2 | 0.6 | 1
15 | 7 | BaZr0.8Gd0.2O3 | 600.2179 | 0.023 | 0.02520908 | 1650 | 10 | 2500 | 221 | 1 | 4.2328 | 4.2328 | 4.2328 | Ba | 2 | 0.2 | 0 |  | 0 | Zr | 4 | 0.16 | Gd | 3 | 0.04 | 0 |  | 0 | O | -2 | 0.6 | 1
15 | 8 | BaZr0.8Gd0.2O3 | 550.1089 | 0.023 | 0.0297491 | 1650 | 10 | 2500 | 221 | 1 | 4.2328 | 4.2328 | 4.2328 | Ba | 2 | 0.2 | 0 |  | 0 | Zr | 4 | 0.16 | Gd | 3 | 0.04 | 0 |  | 0 | O | -2 | 0.6 | 1
15 | 9 | BaZr0.8Gd0.2O3 | 500 | 0.023 | 0.03452808 | 1650 | 10 | 2500 | 221 | 1 | 4.2328 | 4.2328 | 4.2328 | Ba | 2 | 0.2 | 0 |  | 0 | Zr | 4 | 0.16 | Gd | 3 | 0.04 | 0 |  | 0 | O | -2 | 0.6 | 1
15 | 10 | BaZr0.8Gd0.2O3 | 450.9804 | 0.023 | 0.04050179 | 1650 | 10 | 2500 | 221 | 1 | 4.2328 | 4.2328 | 4.2328 | Ba | 2 | 0.2 | 0 |  | 0 | Zr | 4 | 0.16 | Gd | 3 | 0.04 | 0 |  | 0 | O | -2 | 0.6 | 1
15 | 11 | BaZr0.8Gd0.2O3 | 400.8715 | 0.023 | 0.04767025 | 1650 | 10 | 2500 | 221 | 1 | 4.2328 | 4.2328 | 4.2328 | Ba | 2 | 0.2 | 0 |  | 0 | Zr | 4 | 0.16 | Gd | 3 | 0.04 | 0 |  | 0 | O | -2 | 0.6 | 1
15 | 12 | BaZr0.8Gd0.2O3 | 350.7625 | 0.023 | 0.05555556 | 1650 | 10 | 2500 | 221 | 1 | 4.2328 | 4.2328 | 4.2328 | Ba | 2 | 0.2 | 0 |  | 0 | Zr | 4 | 0.16 | Gd | 3 | 0.04 | 0 |  | 0 | O | -2 | 0.6 | 1
15 | 13 | BaZr0.8Gd0.2O3 | 300.6536 | 0.023 | 0.06499403 | 1650 | 10 | 2500 | 221 | 1 | 4.2328 | 4.2328 | 4.2328 | Ba | 2 | 0.2 | 0 |  | 0 | Zr | 4 | 0.16 | Gd | 3 | 0.04 | 0 |  | 0 | O | -2 | 0.6 | 1
15 | 14 | BaZr0.8Gd0.2O3 | 258.1699 | 0.023 | 0.07801673 | 1650 | 10 | 2500 | 221 | 1 | 4.2328 | 4.2328 | 4.2328 | Ba | 2 | 0.2 | 0 |  | 0 | Zr | 4 | 0.16 | Gd | 3 | 0.04 | 0 |  | 0 | O | -2 | 0.6 | 1
26 | 1 | BaZr0.8Lu0.2O3 | 1094 | 0.023 | 0.006860096 | 1600 | 20 | 2500 | 221 | 1 | 4.2157 | 4.2157 | 4.2157 | Ba | 2 | 0.2 |  |  | 0 | Zr | 4 | 0.16 | Lu | 3 | 0.04 |  |  | 0 | O | -2 | 0.6 | 1
26 | 2 | BaZr0.8Lu0.2O3 | 949 | 0.023 | 0.01191274 | 1600 | 20 | 2500 | 221 | 1 | 4.2157 | 4.2157 | 4.2157 | Ba | 2 | 0.2 |  |  | 0 | Zr | 4 | 0.16 | Lu | 3 | 0.04 |  |  | 0 | O | -2 | 0.6 | 1
26 | 3 | BaZr0.8Lu0.2O3 | 851 | 0.023 | 0.01766372 | 1600 | 20 | 2500 | 221 | 1 | 4.2157 | 4.2157 | 4.2157 | Ba | 2 | 0.2 |  |  | 0 | Zr | 4 | 0.16 | Lu | 3 | 0.04 |  |  | 0 | O | -2 | 0.6 | 1
26 | 4 | BaZr0.8Lu0.2O3 | 752 | 0.023 | 0.02744038 | 1600 | 20 | 2500 | 221 | 1 | 4.2157 | 4.2157 | 4.2157 | Ba | 2 | 0.2 |  |  | 0 | Zr | 4 | 0.16 | Lu | 3 | 0.04 |  |  | 0 | O | -2 | 0.6 | 1
26 | 5 | BaZr0.8Lu0.2O3 | 664 | 0.023 | 0.04744558 | 1600 | 20 | 2500 | 221 | 1 | 4.2157 | 4.2157 | 4.2157 | Ba | 2 | 0.2 |  |  | 0 | Zr | 4 | 0.16 | Lu | 3 | 0.04 |  |  | 0 | O | -2 | 0.6 | 1
26 | 6 | BaZr0.8Lu0.2O3 | 609 | 0.023 | 0.065479 | 1600 | 20 | 2500 | 221 | 1 | 4.2157 | 4.2157 | 4.2157 | Ba | 2 | 0.2 |  |  | 0 | Zr | 4 | 0.16 | Lu | 3 | 0.04 |  |  | 0 | O | -2 | 0.6 | 1
26 | 7 | BaZr0.8Lu0.2O3 | 559 | 0.023 | 0.08753811 | 1600 | 20 | 2500 | 221 | 1 | 4.2157 | 4.2157 | 4.2157 | Ba | 2 | 0.2 |  |  | 0 | Zr | 4 | 0.16 | Lu | 3 | 0.04 |  |  | 0 | O | -2 | 0.6 | 1
26 | 8 | BaZr0.8Lu0.2O3 | 535 | 0.023 | 0.1022031 | 1600 | 20 | 2500 | 221 | 1 | 4.2157 | 4.2157 | 4.2157 | Ba | 2 | 0.2 |  |  | 0 | Zr | 4 | 0.16 | Lu | 3 | 0.04 |  |  | 0 | O | -2 | 0.6 | 1
26 | 9 | BaZr0.8Lu0.2O3 | 483 | 0.023 | 0.1336692 | 1600 | 20 | 2500 | 221 | 1 | 4.2157 | 4.2157 | 4.2157 | Ba | 2 | 0.2 |  |  | 0 | Zr | 4 | 0.16 | Lu | 3 | 0.04 |  |  | 0 | O | -2 | 0.6 | 1
26 | 10 | BaZr0.8Lu0.2O3 | 453 | 0.023 | 0.1503059 | 1600 | 20 | 2500 | 221 | 1 | 4.2157 | 4.2157 | 4.2157 | Ba | 2 | 0.2 |  |  | 0 | Zr | 4 | 0.16 | Lu | 3 | 0.04 |  |  | 0 | O | -2 | 0.6 | 1
26 | 11 | BaZr0.8Lu0.2O3 | 409 | 0.023 | 0.170229 | 1600 | 20 | 2500 | 221 | 1 | 4.2157 | 4.2157 | 4.2157 | Ba | 2 | 0.2 |  |  | 0 | Zr | 4 | 0.16 | Lu | 3 | 0.04 |  |  | 0 | O | -2 | 0.6 | 1
26 | 12 | BaZr0.8Lu0.2O3 | 374 | 0.023 | 0.1787733 | 1600 | 20 | 2500 | 221 | 1 | 4.2157 | 4.2157 | 4.2157 | Ba | 2 | 0.2 |  |  | 0 | Zr | 4 | 0.16 | Lu | 3 | 0.04 |  |  | 0 | O | -2 | 0.6 | 1
26 | 13 | BaZr0.8Lu0.2O3 | 344 | 0.023 | 0.183867 | 1600 | 20 | 2500 | 221 | 1 | 4.2157 | 4.2157 | 4.2157 | Ba | 2 | 0.2 |  |  | 0 | Zr | 4 | 0.16 | Lu | 3 | 0.04 |  |  | 0 | O | -2 | 0.6 | 1
26 | 14 | BaZr0.8Lu0.2O3 | 311 | 0.023 | 0.1864549 | 1600 | 20 | 2500 | 221 | 1 | 4.2157 | 4.2157 | 4.2157 | Ba | 2 | 0.2 |  |  | 0 | Zr | 4 | 0.16 | Lu | 3 | 0.04 |  |  | 0 | O | -2 | 0.6 | 1
26 | 15 | BaZr0.8Lu0.2O3 | 266 | 0.023 | 0.1908503 | 1600 | 20 | 2500 | 221 | 1 | 4.2157 | 4.2157 | 4.2157 | Ba | 2 | 0.2 |  |  | 0 | Zr | 4 | 0.16 | Lu | 3 | 0.04 |  |  | 0 | O | -2 | 0.6 | 1
26 | 16 | BaZr0.8Lu0.2O3 | 233 | 0.023 | 0.1914254 | 1600 | 20 | 2500 | 221 | 1 | 4.2157 | 4.2157 | 4.2157 | Ba | 2 | 0.2 |  |  | 0 | Zr | 4 | 0.16 | Lu | 3 | 0.04 |  |  | 0 | O | -2 | 0.6 | 1
26 | 17 | BaZr0.8Lu0.2O3 | 190 | 0.023 | 0.1914254 | 1600 | 20 | 2500 | 221 | 1 | 4.2157 | 4.2157 | 4.2157 | Ba | 2 | 0.2 |  |  | 0 | Zr | 4 | 0.16 | Lu | 3 | 0.04 |  |  | 0 | O | -2 | 0.6 | 1
26 | 18 | BaZr0.8Lu0.2O3 | 119 | 0.023 | 0.1914254 | 1600 | 20 | 2500 | 221 | 1 | 4.2157 | 4.2157 | 4.2157 | Ba | 2 | 0.2 |  |  | 0 | Zr | 4 | 0.16 | Lu | 3 | 0.04 |  |  | 0 | O | -2 | 0.6 | 1
26 | 19 | BaZr0.8Lu0.2O3 | 57 | 0.023 | 0.1914254 | 1600 | 20 | 2500 | 221 | 1 | 4.2157 | 4.2157 | 4.2157 | Ba | 2 | 0.2 |  |  | 0 | Zr | 4 | 0.16 | Lu | 3 | 0.04 |  |  | 0 | O | -2 | 0.6 | 1
27 | 1 | BaZr0.8Er0.2O3 | 1094 | 0.023 | 0.004554406 | 1600 | 20 | 2500 | 221 | 1 | 4.2213 | 4.2213 | 4.2213 | Ba | 2 | 0.2 |  |  | 0 | Zr | 4 | 0.16 | Er | 3 | 0.04 |  |  | 0 | O | -2 | 0.6 | 1
27 | 2 | BaZr0.8Er0.2O3 | 949 | 0.023 | 0.007003473 | 1600 | 20 | 2500 | 221 | 1 | 4.2213 | 4.2213 | 4.2213 | Ba | 2 | 0.2 |  |  | 0 | Zr | 4 | 0.16 | Er | 3 | 0.04 |  |  | 0 | O | -2 | 0.6 | 1
27 | 3 | BaZr0.8Er0.2O3 | 851 | 0.023 | 0.01069856 | 1600 | 20 | 2500 | 221 | 1 | 4.2213 | 4.2213 | 4.2213 | Ba | 2 | 0.2 |  |  | 0 | Zr | 4 | 0.16 | Er | 3 | 0.04 |  |  | 0 | O | -2 | 0.6 | 1
27 | 4 | BaZr0.8Er0.2O3 | 752 | 0.023 | 0.01649898 | 1600 | 20 | 2500 | 221 | 1 | 4.2213 | 4.2213 | 4.2213 | Ba | 2 | 0.2 |  |  | 0 | Zr | 4 | 0.16 | Er | 3 | 0.04 |  |  | 0 | O | -2 | 0.6 | 1
27 | 5 | BaZr0.8Er0.2O3 | 664 | 0.023 | 0.0272405 | 1600 | 20 | 2500 | 221 | 1 | 4.2213 | 4.2213 | 4.2213 | Ba | 2 | 0.2 |  |  | 0 | Zr | 4 | 0.16 | Er | 3 | 0.04 |  |  | 0 | O | -2 | 0.6 | 1
27 | 6 | BaZr0.8Er0.2O3 | 609 | 0.023 | 0.03652118 | 1600 | 20 | 2500 | 221 | 1 | 4.2213 | 4.2213 | 4.2213 | Ba | 2 | 0.2 |  |  | 0 | Zr | 4 | 0.16 | Er | 3 | 0.04 |  |  | 0 | O | -2 | 0.6 | 1
27 | 7 | BaZr0.8Er0.2O3 | 559 | 0.023 | 0.04803609 | 1600 | 20 | 2500 | 221 | 1 | 4.2213 | 4.2213 | 4.2213 | Ba | 2 | 0.2 |  |  | 0 | Zr | 4 | 0.16 | Er | 3 | 0.04 |  |  | 0 | O | -2 | 0.6 | 1
27 | 8 | BaZr0.8Er0.2O3 | 535 | 0.023 | 0.05478177 | 1600 | 20 | 2500 | 221 | 1 | 4.2213 | 4.2213 | 4.2213 | Ba | 2 | 0.2 |  |  | 0 | Zr | 4 | 0.16 | Er | 3 | 0.04 |  |  | 0 | O | -2 | 0.6 | 1
27 | 9 | BaZr0.8Er0.2O3 | 483 | 0.023 | 0.07280604 | 1600 | 20 | 2500 | 221 | 1 | 4.2213 | 4.2213 | 4.2213 | Ba | 2 | 0.2 |  |  | 0 | Zr | 4 | 0.16 | Er | 3 | 0.04 |  |  | 0 | O | -2 | 0.6 | 1
27 | 10 | BaZr0.8Er0.2O3 | 453 | 0.023 | 0.0845143 | 1600 | 20 | 2500 | 221 | 1 | 4.2213 | 4.2213 | 4.2213 | Ba | 2 | 0.2 |  |  | 0 | Zr | 4 | 0.16 | Er | 3 | 0.04 |  |  | 0 | O | -2 | 0.6 | 1
27 | 11 | BaZr0.8Er0.2O3 | 409 | 0.023 | 0.1031831 | 1600 | 20 | 2500 | 221 | 1 | 4.2213 | 4.2213 | 4.2213 | Ba | 2 | 0.2 |  |  | 0 | Zr | 4 | 0.16 | Er | 3 | 0.04 |  |  | 0 | O | -2 | 0.6 | 1
27 | 12 | BaZr0.8Er0.2O3 | 374 | 0.023 | 0.1180493 | 1600 | 20 | 2500 | 221 | 1 | 4.2213 | 4.2213 | 4.2213 | Ba | 2 | 0.2 |  |  | 0 | Zr | 4 | 0.16 | Er | 3 | 0.04 |  |  | 0 | O | -2 | 0.6 | 1
27 | 13 | BaZr0.8Er0.2O3 | 344 | 0.023 | 0.1297146 | 1600 | 20 | 2500 | 221 | 1 | 4.2213 | 4.2213 | 4.2213 | Ba | 2 | 0.2 |  |  | 0 | Zr | 4 | 0.16 | Er | 3 | 0.04 |  |  | 0 | O | -2 | 0.6 | 1
27 | 14 | BaZr0.8Er0.2O3 | 311 | 0.023 | 0.1384582 | 1600 | 20 | 2500 | 221 | 1 | 4.2213 | 4.2213 | 4.2213 | Ba | 2 | 0.2 |  |  | 0 | Zr | 4 | 0.16 | Er | 3 | 0.04 |  |  | 0 | O | -2 | 0.6 | 1
27 | 15 | BaZr0.8Er0.2O3 | 266 | 0.023 | 0.1469011 | 1600 | 20 | 2500 | 221 | 1 | 4.2213 | 4.2213 | 4.2213 | Ba | 2 | 0.2 |  |  | 0 | Zr | 4 | 0.16 | Er | 3 | 0.04 |  |  | 0 | O | -2 | 0.6 | 1
27 | 16 | BaZr0.8Er0.2O3 | 233 | 0.023 | 0.1504673 | 1600 | 20 | 2500 | 221 | 1 | 4.2213 | 4.2213 | 4.2213 | Ba | 2 | 0.2 |  |  | 0 | Zr | 4 | 0.16 | Er | 3 | 0.04 |  |  | 0 | O | -2 | 0.6 | 1
27 | 17 | BaZr0.8Er0.2O3 | 190 | 0.023 | 0.1560314 | 1600 | 20 | 2500 | 221 | 1 | 4.2213 | 4.2213 | 4.2213 | Ba | 2 | 0.2 |  |  | 0 | Zr | 4 | 0.16 | Er | 3 | 0.04 |  |  | 0 | O | -2 | 0.6 | 1
27 | 18 | BaZr0.8Er0.2O3 | 119 | 0.023 | 0.1612947 | 1600 | 20 | 2500 | 221 | 1 | 4.2213 | 4.2213 | 4.2213 | Ba | 2 | 0.2 |  |  | 0 | Zr | 4 | 0.16 | Er | 3 | 0.04 |  |  | 0 | O | -2 | 0.6 | 1
27 | 19 | BaZr0.8Er0.2O3 | 57 | 0.023 | 0.1650328 | 1600 | 20 | 2500 | 221 | 1 | 4.2213 | 4.2213 | 4.2213 | Ba | 2 | 0.2 |  |  | 0 | Zr | 4 | 0.16 | Er | 3 | 0.04 |  |  | 0 | O | -2 | 0.6 | 1
122 | 1 | LaGa0.8Mg0.2O3 | 799.27 | 0.02 | 0.0010704 | 1500 | 30 | 1710 | 62 | 4 | 5.547 | 5.513 | 7.821 | La | 3 | 0.2 |  |  | 0 | Ga | 3 | 0.16 | Mg | 2 | 0.04 |  |  | 0 | O | -2 | 0.6 | 1
122 | 2 | LaGa0.8Mg0.2O3 | 601.97 | 0.02 | 0.00095087 | 1500 | 30 | 1710 | 62 | 4 | 5.547 | 5.513 | 7.821 | La | 3 | 0.2 | 0 |  | 0 | Ga | 3 | 0.16 | Mg | 2 | 0.04 | 0 |  | 0 | O | -2 | 0.6 | 1
122 | 3 | LaGa0.8Mg0.2O3 | 403.64 | 0.02 | 0.0010374 | 1500 | 30 | 1710 | 62 | 4 | 5.547 | 5.513 | 7.821 | La | 3 | 0.2 | 0 |  | 0 | Ga | 3 | 0.16 | Mg | 2 | 0.04 | 0 |  | 0 | O | -2 | 0.6 | 1
122 | 4 | LaGa0.8Mg0.2O3 | 203.19 | 0.02 | 0.0010594 | 1500 | 30 | 1710 | 62 | 4 | 5.547 | 5.513 | 7.821 | La | 3 | 0.2 | 0 |  | 0 | Ga | 3 | 0.16 | Mg | 2 | 0.04 | 0 |  | 0 | O | -2 | 0.6 | 1
122 | 5 | LaGa0.8Mg0.2O3 | 50.429 | 0.02 | 0.0012435 | 1500 | 30 | 1710 | 62 | 4 | 5.547 | 5.513 | 7.821 | La | 3 | 0.2 | 0 |  | 0 | Ga | 3 | 0.16 | Mg | 2 | 0.04 | 0 |  | 0 | O | -2 | 0.6 | 1
127 | 1 | La0.9Sr0.1AlO3 | 1200 | 0.019 | 0.0001857933 | 1700 | 10 | 2134 | 161 | 4 | 4.38 | 4.43 | 13.21 | La | 3 | 0.18 | Sr | 2 | 0.02 | Al | 3 | 0.2 |  |  | 0 |  |  | 0 | O | -2 | 0.6 | 1
127 | 2 | La0.9Sr0.1AlO3 | 1069 | 0.019 | 0.0001734071 | 1700 | 10 | 2134 | 161 | 4 | 4.38 | 4.43 | 13.21 | La | 3 | 0.18 | Sr | 2 | 0.02 | Al | 3 | 0.2 | 0 |  | 0 | 0 |  | 0 | O | -2 | 0.6 | 1
127 | 3 | La0.9Sr0.1AlO3 | 971 | 0.019 | 0.0001734071 | 1700 | 10 | 2134 | 161 | 4 | 4.38 | 4.43 | 13.21 | La | 3 | 0.18 | Sr | 2 | 0.02 | Al | 3 | 0.2 | 0 |  | 0 | 0 |  | 0 | O | -2 | 0.6 | 1
127 | 4 | La0.9Sr0.1AlO3 | 872 | 0.019 | 0.0002477244 | 1700 | 10 | 2134 | 161 | 4 | 4.38 | 4.43 | 13.21 | La | 3 | 0.18 | Sr | 2 | 0.02 | Al | 3 | 0.2 | 0 |  | 0 | 0 |  | 0 | O | -2 | 0.6 | 1
127 | 5 | La0.9Sr0.1AlO3 | 775 | 0.019 | 0.0003096555 | 1700 | 10 | 2134 | 161 | 4 | 4.38 | 4.43 | 13.21 | La | 3 | 0.18 | Sr | 2 | 0.02 | Al | 3 | 0.2 | 0 |  | 0 | 0 |  | 0 | O | -2 | 0.6 | 1
127 | 6 | La0.9Sr0.1AlO3 | 676 | 0.019 | 0.0004211314 | 1700 | 10 | 2134 | 161 | 4 | 4.38 | 4.43 | 13.21 | La | 3 | 0.18 | Sr | 2 | 0.02 | Al | 3 | 0.2 | 0 |  | 0 | 0 |  | 0 | O | -2 | 0.6 | 1
127 | 7 | La0.9Sr0.1AlO3 | 578 | 0.019 | 0.0005573799 | 1700 | 10 | 2134 | 161 | 4 | 4.38 | 4.43 | 13.21 | La | 3 | 0.18 | Sr | 2 | 0.02 | Al | 3 | 0.2 | 0 |  | 0 | 0 |  | 0 | O | -2 | 0.6 | 1
127 | 8 | La0.9Sr0.1AlO3 | 479 | 0.019 | 0.0006688558 | 1700 | 10 | 2134 | 161 | 4 | 4.38 | 4.43 | 13.21 | La | 3 | 0.18 | Sr | 2 | 0.02 | Al | 3 | 0.2 | 0 |  | 0 | 0 |  | 0 | O | -2 | 0.6 | 1
127 | 9 | La0.9Sr0.1AlO3 | 381 | 0.019 | 0.0007184007 | 1700 | 10 | 2134 | 161 | 4 | 4.38 | 4.43 | 13.21 | La | 3 | 0.18 | Sr | 2 | 0.02 | Al | 3 | 0.2 | 0 |  | 0 | 0 |  | 0 | O | -2 | 0.6 | 1
127 | 10 | La0.9Sr0.1AlO3 | 285 | 0.019 | 0.0008422629 | 1700 | 10 | 2134 | 161 | 4 | 4.38 | 4.43 | 13.21 | La | 3 | 0.18 | Sr | 2 | 0.02 | Al | 3 | 0.2 | 0 |  | 0 | 0 |  | 0 | O | -2 | 0.6 | 1
129 | 1 | La0.9Sr0.1InO3 | 1200 | 0.019 | 0.0009644604 | 1500 | 10 | 1700 | 62 | 4 | 5.94 | 5.72 | 8.22 | La | 3 | 0.18 | Sr | 2 | 0.02 | In | 3 | 0.2 |  |  | 0 |  |  | 0 | O | -2 | 0.6 | 1
129 | 2 | La0.9Sr0.1InO3 | 1069 | 0.019 | 0.001319788 | 1500 | 10 | 1700 | 62 | 4 | 5.94 | 5.72 | 8.22 | La | 3 | 0.18 | Sr | 2 | 0.02 | In | 3 | 0.2 | 0 |  | 0 | 0 |  | 0 | O | -2 | 0.6 | 1
129 | 3 | La0.9Sr0.1InO3 | 971 | 0.019 | 0.001861239 | 1500 | 10 | 1700 | 62 | 4 | 5.94 | 5.72 | 8.22 | La | 3 | 0.18 | Sr | 2 | 0.02 | In | 3 | 0.2 | 0 |  | 0 | 0 |  | 0 | O | -2 | 0.6 | 1
129 | 4 | La0.9Sr0.1InO3 | 872 | 0.019 | 0.002808779 | 1500 | 10 | 1700 | 62 | 4 | 5.94 | 5.72 | 8.22 | La | 3 | 0.18 | Sr | 2 | 0.02 | In | 3 | 0.2 | 0 |  | 0 | 0 |  | 0 | O | -2 | 0.6 | 1
129 | 5 | La0.9Sr0.1InO3 | 775 | 0.019 | 0.004585417 | 1500 | 10 | 1700 | 62 | 4 | 5.94 | 5.72 | 8.22 | La | 3 | 0.18 | Sr | 2 | 0.02 | In | 3 | 0.2 | 0 |  | 0 | 0 |  | 0 | O | -2 | 0.6 | 1
129 | 6 | La0.9Sr0.1InO3 | 676 | 0.019 | 0.008375577 | 1500 | 10 | 1700 | 62 | 4 | 5.94 | 5.72 | 8.22 | La | 3 | 0.18 | Sr | 2 | 0.02 | In | 3 | 0.2 | 0 |  | 0 | 0 |  | 0 | O | -2 | 0.6 | 1
129 | 7 | La0.9Sr0.1InO3 | 578 | 0.019 | 0.01690344 | 1500 | 10 | 1700 | 62 | 4 | 5.94 | 5.72 | 8.22 | La | 3 | 0.18 | Sr | 2 | 0.02 | In | 3 | 0.2 | 0 |  | 0 | 0 |  | 0 | O | -2 | 0.6 | 1
129 | 8 | La0.9Sr0.1InO3 | 479 | 0.019 | 0.03143802 | 1500 | 10 | 1700 | 62 | 4 | 5.94 | 5.72 | 8.22 | La | 3 | 0.18 | Sr | 2 | 0.02 | In | 3 | 0.2 | 0 |  | 0 | 0 |  | 0 | O | -2 | 0.6 | 1
129 | 9 | La0.9Sr0.1InO3 | 381 | 0.019 | 0.0594243 | 1500 | 10 | 1700 | 62 | 4 | 5.94 | 5.72 | 8.22 | La | 3 | 0.18 | Sr | 2 | 0.02 | In | 3 | 0.2 | 0 |  | 0 | 0 |  | 0 | O | -2 | 0.6 | 1
129 | 10 | La0.9Sr0.1InO3 | 285 | 0.019 | 0.07138699 | 1500 | 10 | 1700 | 62 | 4 | 5.94 | 5.72 | 8.22 | La | 3 | 0.18 | Sr | 2 | 0.02 | In | 3 | 0.2 | 0 |  | 0 | 0 |  | 0 | O | -2 | 0.6 | 1
130 | 1 | La0.9Sr0.1ScO3 | 1200 | 0.019 | 0.001702173 | 1700 | 10 | 2390 | 62 | 4 | 5.7 | 5.75 | 8.11 | La | 3 | 0.18 | Sr | 2 | 0.02 | Sc | 3 | 0.2 |  |  | 0 |  |  | 0 | O | -2 | 0.6 | 1
130 | 2 | La0.9Sr0.1ScO3 | 1069 | 0.019 | 0.002689433 | 1700 | 10 | 2390 | 62 | 4 | 5.7 | 5.75 | 8.11 | La | 3 | 0.18 | Sr | 2 | 0.02 | Sc | 3 | 0.2 | 0 |  | 0 | 0 |  | 0 | O | -2 | 0.6 | 1
130 | 3 | La0.9Sr0.1ScO3 | 971 | 0.019 | 0.00400578 | 1700 | 10 | 2390 | 62 | 4 | 5.7 | 5.75 | 8.11 | La | 3 | 0.18 | Sr | 2 | 0.02 | Sc | 3 | 0.2 | 0 |  | 0 | 0 |  | 0 | O | -2 | 0.6 | 1
130 | 4 | La0.9Sr0.1ScO3 | 872 | 0.019 | 0.006388823 | 1700 | 10 | 2390 | 62 | 4 | 5.7 | 5.75 | 8.11 | La | 3 | 0.18 | Sr | 2 | 0.02 | Sc | 3 | 0.2 | 0 |  | 0 | 0 |  | 0 | O | -2 | 0.6 | 1
130 | 5 | La0.9Sr0.1ScO3 | 775 | 0.019 | 0.01079178 | 1700 | 10 | 2390 | 62 | 4 | 5.7 | 5.75 | 8.11 | La | 3 | 0.18 | Sr | 2 | 0.02 | Sc | 3 | 0.2 | 0 |  | 0 | 0 |  | 0 | O | -2 | 0.6 | 1
130 | 6 | La0.9Sr0.1ScO3 | 676 | 0.019 | 0.01917782 | 1700 | 10 | 2390 | 62 | 4 | 5.7 | 5.75 | 8.11 | La | 3 | 0.18 | Sr | 2 | 0.02 | Sc | 3 | 0.2 | 0 |  | 0 | 0 |  | 0 | O | -2 | 0.6 | 1
130 | 7 | La0.9Sr0.1ScO3 | 578 | 0.019 | 0.03126324 | 1700 | 10 | 2390 | 62 | 4 | 5.7 | 5.75 | 8.11 | La | 3 | 0.18 | Sr | 2 | 0.02 | Sc | 3 | 0.2 | 0 |  | 0 | 0 |  | 0 | O | -2 | 0.6 | 1
130 | 8 | La0.9Sr0.1ScO3 | 479 | 0.019 | 0.04417706 | 1700 | 10 | 2390 | 62 | 4 | 5.7 | 5.75 | 8.11 | La | 3 | 0.18 | Sr | 2 | 0.02 | Sc | 3 | 0.2 | 0 |  | 0 | 0 |  | 0 | O | -2 | 0.6 | 1
130 | 9 | La0.9Sr0.1ScO3 | 381 | 0.019 | 0.05339149 | 1700 | 10 | 2390 | 62 | 4 | 5.7 | 5.75 | 8.11 | La | 3 | 0.18 | Sr | 2 | 0.02 | Sc | 3 | 0.2 | 0 |  | 0 | 0 |  | 0 | O | -2 | 0.6 | 1
130 | 10 | La0.9Sr0.1ScO3 | 285 | 0.019 | 0.05454897 | 1700 | 10 | 2390 | 62 | 4 | 5.7 | 5.75 | 8.11 | La | 3 | 0.18 | Sr | 2 | 0.02 | Sc | 3 | 0.2 | 0 |  | 0 | 0 |  | 0 | O | -2 | 0.6 | 1
131 | 1 | La0.9Sr0.1YbO3 | 1200 | 0.019 | 0.003093695 | 1700 | 10 | 2040 | 62 | 4 | 6.01 | 5.81 | 8.39 | La | 3 | 0.18 | Sr | 2 | 0.02 | Yb | 3 | 0.2 |  |  | 0 |  |  | 0 | O | -2 | 0.6 | 1
131 | 2 | La0.9Sr0.1YbO3 | 1069 | 0.019 | 0.004360991 | 1700 | 10 | 2040 | 62 | 4 | 6.01 | 5.81 | 8.39 | La | 3 | 0.18 | Sr | 2 | 0.02 | Yb | 3 | 0.2 | 0 |  | 0 | 0 |  | 0 | O | -2 | 0.6 | 1
131 | 3 | La0.9Sr0.1YbO3 | 971 | 0.019 | 0.005628288 | 1700 | 10 | 2040 | 62 | 4 | 6.01 | 5.81 | 8.39 | La | 3 | 0.18 | Sr | 2 | 0.02 | Yb | 3 | 0.2 | 0 |  | 0 | 0 |  | 0 | O | -2 | 0.6 | 1
131 | 4 | La0.9Sr0.1YbO3 | 872 | 0.019 | 0.006671944 | 1700 | 10 | 2040 | 62 | 4 | 6.01 | 5.81 | 8.39 | La | 3 | 0.18 | Sr | 2 | 0.02 | Yb | 3 | 0.2 | 0 |  | 0 | 0 |  | 0 | O | -2 | 0.6 | 1
131 | 5 | La0.9Sr0.1YbO3 | 775 | 0.019 | 0.007044678 | 1700 | 10 | 2040 | 62 | 4 | 6.01 | 5.81 | 8.39 | La | 3 | 0.18 | Sr | 2 | 0.02 | Yb | 3 | 0.2 | 0 |  | 0 | 0 |  | 0 | O | -2 | 0.6 | 1
131 | 6 | La0.9Sr0.1YbO3 | 676 | 0.019 | 0.007212408 | 1700 | 10 | 2040 | 62 | 4 | 6.01 | 5.81 | 8.39 | La | 3 | 0.18 | Sr | 2 | 0.02 | Yb | 3 | 0.2 | 0 |  | 0 | 0 |  | 0 | O | -2 | 0.6 | 1
131 | 7 | La0.9Sr0.1YbO3 | 578 | 0.019 | 0.007081951 | 1700 | 10 | 2040 | 62 | 4 | 6.01 | 5.81 | 8.39 | La | 3 | 0.18 | Sr | 2 | 0.02 | Yb | 3 | 0.2 | 0 |  | 0 | 0 |  | 0 | O | -2 | 0.6 | 1
131 | 8 | La0.9Sr0.1YbO3 | 479 | 0.019 | 0.00669058 | 1700 | 10 | 2040 | 62 | 4 | 6.01 | 5.81 | 8.39 | La | 3 | 0.18 | Sr | 2 | 0.02 | Yb | 3 | 0.2 | 0 |  | 0 | 0 |  | 0 | O | -2 | 0.6 | 1
131 | 9 | La0.9Sr0.1YbO3 | 381 | 0.019 | 0.006056932 | 1700 | 10 | 2040 | 62 | 4 | 6.01 | 5.81 | 8.39 | La | 3 | 0.18 | Sr | 2 | 0.02 | Yb | 3 | 0.2 | 0 |  | 0 | 0 |  | 0 | O | -2 | 0.6 | 1
131 | 10 | La0.9Sr0.1YbO3 | 285 | 0.019 | 0.005665561 | 1700 | 10 | 2040 | 62 | 4 | 6.01 | 5.81 | 8.39 | La | 3 | 0.18 | Sr | 2 | 0.02 | Yb | 3 | 0.2 | 0 |  | 0 | 0 |  | 0 | O | -2 | 0.6 | 1
132 | 1 | La0.9Sr0.1YO3 | 1200 | 0.019 | 0.003797436 | 1700 | 10 | 2040 | 62 | 4 | 6.052 | 5.936 | 8.512 | La | 3 | 0.18 | Sr | 2 | 0.02 | Y | 3 | 0.2 |  |  | 0 |  |  | 0 | O | -2 | 0.6 | 1
132 | 2 | La0.9Sr0.1YO3 | 1069 | 0.019 | 0.004886035 | 1700 | 10 | 2040 | 62 | 4 | 6.052 | 5.936 | 8.512 | La | 3 | 0.18 | Sr | 2 | 0.02 | Y | 3 | 0.2 | 0 |  | 0 | 0 |  | 0 | O | -2 | 0.6 | 1
132 | 3 | La0.9Sr0.1YO3 | 971 | 0.019 | 0.005670838 | 1700 | 10 | 2040 | 62 | 4 | 6.052 | 5.936 | 8.512 | La | 3 | 0.18 | Sr | 2 | 0.02 | Y | 3 | 0.2 | 0 |  | 0 | 0 |  | 0 | O | -2 | 0.6 | 1
132 | 4 | La0.9Sr0.1YO3 | 872 | 0.019 | 0.006075898 | 1700 | 10 | 2040 | 62 | 4 | 6.052 | 5.936 | 8.512 | La | 3 | 0.18 | Sr | 2 | 0.02 | Y | 3 | 0.2 | 0 |  | 0 | 0 |  | 0 | O | -2 | 0.6 | 1
132 | 5 | La0.9Sr0.1YO3 | 775 | 0.019 | 0.006556907 | 1700 | 10 | 2040 | 62 | 4 | 6.052 | 5.936 | 8.512 | La | 3 | 0.18 | Sr | 2 | 0.02 | Y | 3 | 0.2 | 0 |  | 0 | 0 |  | 0 | O | -2 | 0.6 | 1
132 | 6 | La0.9Sr0.1YO3 | 676 | 0.019 | 0.006886018 | 1700 | 10 | 2040 | 62 | 4 | 6.052 | 5.936 | 8.512 | La | 3 | 0.18 | Sr | 2 | 0.02 | Y | 3 | 0.2 | 0 |  | 0 | 0 |  | 0 | O | -2 | 0.6 | 1
132 | 7 | La0.9Sr0.1YO3 | 578 | 0.019 | 0.007012599 | 1700 | 10 | 2040 | 62 | 4 | 6.052 | 5.936 | 8.512 | La | 3 | 0.18 | Sr | 2 | 0.02 | Y | 3 | 0.2 | 0 |  | 0 | 0 |  | 0 | O | -2 | 0.6 | 1
132 | 8 | La0.9Sr0.1YO3 | 479 | 0.019 | 0.007392343 | 1700 | 10 | 2040 | 62 | 4 | 6.052 | 5.936 | 8.512 | La | 3 | 0.18 | Sr | 2 | 0.02 | Y | 3 | 0.2 | 0 |  | 0 | 0 |  | 0 | O | -2 | 0.6 | 1
132 | 9 | La0.9Sr0.1YO3 | 381 | 0.019 | 0.007392343 | 1700 | 10 | 2040 | 62 | 4 | 6.052 | 5.936 | 8.512 | La | 3 | 0.18 | Sr | 2 | 0.02 | Y | 3 | 0.2 | 0 |  | 0 | 0 |  | 0 | O | -2 | 0.6 | 1
132 | 10 | La0.9Sr0.1YO3 | 285 | 0.019 | 0.007823225 | 1700 | 10 | 2040 | 62 | 4 | 6.052 | 5.936 | 8.512 | La | 3 | 0.18 | Sr | 2 | 0.02 | Y | 3 | 0.2 | 0 |  | 0 | 0 |  | 0 | O | -2 | 0.6 | 1
133 | 1 | La0.9Sr0.1Yb0.2In0.8O3 | 1200 | 0.019 | 0.000841189 | 1500 | 10 | 1700 | 62 | 4 | 5.95 | 5.76 | 8.28 | La | 3 | 0.18 | Sr | 2 | 0.02 | Yb | 3 | 0.04 | In | 3 | 0.16 |  |  | 0 | O | -2 | 0.6 | 1
133 | 2 | La0.9Sr0.1Yb0.2In0.8O3 | 1069 | 0.019 | 0.001177665 | 1500 | 10 | 1700 | 62 | 4 | 5.95 | 5.76 | 8.28 | La | 3 | 0.18 | Sr | 2 | 0.02 | Yb | 3 | 0.04 | In | 3 | 0.16 | 0 |  | 0 | O | -2 | 0.6 | 1
133 | 3 | La0.9Sr0.1Yb0.2In0.8O3 | 971 | 0.019 | 0.001850616 | 1500 | 10 | 1700 | 62 | 4 | 5.95 | 5.76 | 8.28 | La | 3 | 0.18 | Sr | 2 | 0.02 | Yb | 3 | 0.04 | In | 3 | 0.16 | 0 |  | 0 | O | -2 | 0.6 | 1
133 | 4 | La0.9Sr0.1Yb0.2In0.8O3 | 872 | 0.019 | 0.00302828 | 1500 | 10 | 1700 | 62 | 4 | 5.95 | 5.76 | 8.28 | La | 3 | 0.18 | Sr | 2 | 0.02 | Yb | 3 | 0.04 | In | 3 | 0.16 | 0 |  | 0 | O | -2 | 0.6 | 1
133 | 5 | La0.9Sr0.1Yb0.2In0.8O3 | 775 | 0.019 | 0.005888323 | 1500 | 10 | 1700 | 62 | 4 | 5.95 | 5.76 | 8.28 | La | 3 | 0.18 | Sr | 2 | 0.02 | Yb | 3 | 0.04 | In | 3 | 0.16 | 0 |  | 0 | O | -2 | 0.6 | 1
133 | 6 | La0.9Sr0.1Yb0.2In0.8O3 | 676 | 0.019 | 0.01160841 | 1500 | 10 | 1700 | 62 | 4 | 5.95 | 5.76 | 8.28 | La | 3 | 0.18 | Sr | 2 | 0.02 | Yb | 3 | 0.04 | In | 3 | 0.16 | 0 |  | 0 | O | -2 | 0.6 | 1
133 | 7 | La0.9Sr0.1Yb0.2In0.8O3 | 578 | 0.019 | 0.02388977 | 1500 | 10 | 1700 | 62 | 4 | 5.95 | 5.76 | 8.28 | La | 3 | 0.18 | Sr | 2 | 0.02 | Yb | 3 | 0.04 | In | 3 | 0.16 | 0 |  | 0 | O | -2 | 0.6 | 1
133 | 8 | La0.9Sr0.1Yb0.2In0.8O3 | 479 | 0.019 | 0.04105002 | 1500 | 10 | 1700 | 62 | 4 | 5.95 | 5.76 | 8.28 | La | 3 | 0.18 | Sr | 2 | 0.02 | Yb | 3 | 0.04 | In | 3 | 0.16 | 0 |  | 0 | O | -2 | 0.6 | 1
133 | 9 | La0.9Sr0.1Yb0.2In0.8O3 | 381 | 0.019 | 0.05703261 | 1500 | 10 | 1700 | 62 | 4 | 5.95 | 5.76 | 8.28 | La | 3 | 0.18 | Sr | 2 | 0.02 | Yb | 3 | 0.04 | In | 3 | 0.16 | 0 |  | 0 | O | -2 | 0.6 | 1
134 | 1 | La0.9Sr0.1Yb0.5In0.5O3 | 1200 | 0.019 | 0.001752497 | 1500 | 10 | 2040 | 62 | 4 | 5.95 | 5.8 | 8.37 | La | 3 | 0.18 | Sr | 2 | 0.02 | Yb | 3 | 0.1 | In | 3 | 0.1 |  |  | 0 | O | -2 | 0.6 | 1
134 | 2 | La0.9Sr0.1Yb0.5In0.5O3 | 1069 | 0.019 | 0.002271093 | 1500 | 10 | 2040 | 62 | 4 | 5.95 | 5.8 | 8.37 | La | 3 | 0.18 | Sr | 2 | 0.02 | Yb | 3 | 0.1 | In | 3 | 0.1 | 0 |  | 0 | O | -2 | 0.6 | 1
134 | 3 | La0.9Sr0.1Yb0.5In0.5O3 | 971 | 0.019 | 0.003129458 | 1500 | 10 | 2040 | 62 | 4 | 5.95 | 5.8 | 8.37 | La | 3 | 0.18 | Sr | 2 | 0.02 | Yb | 3 | 0.1 | In | 3 | 0.1 | 0 |  | 0 | O | -2 | 0.6 | 1
134 | 4 | La0.9Sr0.1Yb0.5In0.5O3 | 872 | 0.019 | 0.005114429 | 1500 | 10 | 2040 | 62 | 4 | 5.95 | 5.8 | 8.37 | La | 3 | 0.18 | Sr | 2 | 0.02 | Yb | 3 | 0.1 | In | 3 | 0.1 | 0 |  | 0 | O | -2 | 0.6 | 1
134 | 5 | La0.9Sr0.1Yb0.5In0.5O3 | 775 | 0.019 | 0.009120136 | 1500 | 10 | 2040 | 62 | 4 | 5.95 | 5.8 | 8.37 | La | 3 | 0.18 | Sr | 2 | 0.02 | Yb | 3 | 0.1 | In | 3 | 0.1 | 0 |  | 0 | O | -2 | 0.6 | 1
134 | 6 | La0.9Sr0.1Yb0.5In0.5O3 | 676 | 0.019 | 0.01747132 | 1500 | 10 | 2040 | 62 | 4 | 5.95 | 5.8 | 8.37 | La | 3 | 0.18 | Sr | 2 | 0.02 | Yb | 3 | 0.1 | In | 3 | 0.1 | 0 |  | 0 | O | -2 | 0.6 | 1
134 | 7 | La0.9Sr0.1Yb0.5In0.5O3 | 578 | 0.019 | 0.03161647 | 1500 | 10 | 2040 | 62 | 4 | 5.95 | 5.8 | 8.37 | La | 3 | 0.18 | Sr | 2 | 0.02 | Yb | 3 | 0.1 | In | 3 | 0.1 | 0 |  | 0 | O | -2 | 0.6 | 1
134 | 8 | La0.9Sr0.1Yb0.5In0.5O3 | 479 | 0.019 | 0.0453682 | 1500 | 10 | 2040 | 62 | 4 | 5.95 | 5.8 | 8.37 | La | 3 | 0.18 | Sr | 2 | 0.02 | Yb | 3 | 0.1 | In | 3 | 0.1 | 0 |  | 0 | O | -2 | 0.6 | 1
134 | 9 | La0.9Sr0.1Yb0.5In0.5O3 | 381 | 0.019 | 0.05320079 | 1500 | 10 | 2040 | 62 | 4 | 5.95 | 5.8 | 8.37 | La | 3 | 0.18 | Sr | 2 | 0.02 | Yb | 3 | 0.1 | In | 3 | 0.1 | 0 |  | 0 | O | -2 | 0.6 | 1
135 | 1 | La0.9Sr0.1Yb0.8In0.2O3 | 1200 | 0.019 | 0.00221296 | 1500 | 10 | 2040 | 62 | 4 | 6 | 5.82 | 8.38 | La | 3 | 0.18 | Sr | 2 | 0.02 | Yb | 3 | 0.16 | In | 3 | 0.04 |  |  | 0 | O | -2 | 0.6 | 1
135 | 2 | La0.9Sr0.1Yb0.8In0.2O3 | 1069 | 0.019 | 0.00340174 | 1500 | 10 | 2040 | 62 | 4 | 6 | 5.82 | 8.38 | La | 3 | 0.18 | Sr | 2 | 0.02 | Yb | 3 | 0.16 | In | 3 | 0.04 | 0 |  | 0 | O | -2 | 0.6 | 1
135 | 3 | La0.9Sr0.1Yb0.8In0.2O3 | 971 | 0.019 | 0.005139188 | 1500 | 10 | 2040 | 62 | 4 | 6 | 5.82 | 8.38 | La | 3 | 0.18 | Sr | 2 | 0.02 | Yb | 3 | 0.16 | In | 3 | 0.04 | 0 |  | 0 | O | -2 | 0.6 | 1
135 | 4 | La0.9Sr0.1Yb0.8In0.2O3 | 872 | 0.019 | 0.008394616 | 1500 | 10 | 2040 | 62 | 4 | 6 | 5.82 | 8.38 | La | 3 | 0.18 | Sr | 2 | 0.02 | Yb | 3 | 0.16 | In | 3 | 0.04 | 0 |  | 0 | O | -2 | 0.6 | 1
135 | 5 | La0.9Sr0.1Yb0.8In0.2O3 | 775 | 0.019 | 0.0135338 | 1500 | 10 | 2040 | 62 | 4 | 6 | 5.82 | 8.38 | La | 3 | 0.18 | Sr | 2 | 0.02 | Yb | 3 | 0.16 | In | 3 | 0.04 | 0 |  | 0 | O | -2 | 0.6 | 1
135 | 6 | La0.9Sr0.1Yb0.8In0.2O3 | 676 | 0.019 | 0.01945942 | 1500 | 10 | 2040 | 62 | 4 | 6 | 5.82 | 8.38 | La | 3 | 0.18 | Sr | 2 | 0.02 | Yb | 3 | 0.16 | In | 3 | 0.04 | 0 |  | 0 | O | -2 | 0.6 | 1
135 | 7 | La0.9Sr0.1Yb0.8In0.2O3 | 578 | 0.019 | 0.02372074 | 1500 | 10 | 2040 | 62 | 4 | 6 | 5.82 | 8.38 | La | 3 | 0.18 | Sr | 2 | 0.02 | Yb | 3 | 0.16 | In | 3 | 0.04 | 0 |  | 0 | O | -2 | 0.6 | 1
135 | 8 | La0.9Sr0.1Yb0.8In0.2O3 | 479 | 0.019 | 0.02522043 | 1500 | 10 | 2040 | 62 | 4 | 6 | 5.82 | 8.38 | La | 3 | 0.18 | Sr | 2 | 0.02 | Yb | 3 | 0.16 | In | 3 | 0.04 | 0 |  | 0 | O | -2 | 0.6 | 1
135 | 9 | La0.9Sr0.1Yb0.8In0.2O3 | 381 | 0.019 | 0.02540332 | 1500 | 10 | 2040 | 62 | 4 | 6 | 5.82 | 8.38 | La | 3 | 0.18 | Sr | 2 | 0.02 | Yb | 3 | 0.16 | In | 3 | 0.04 | 0 |  | 0 | O | -2 | 0.6 | 1
136 | 1 | La0.9Sr0.1Y0.2In0.8O3 | 1200 | 0.019 | 0.001405037 | 1500 | 10 | 1700 | 62 | 4 | 6.028 | 5.853 | 8.331 | La | 3 | 0.18 | Sr | 2 | 0.02 | Y | 3 | 0.04 | In | 3 | 0.16 |  |  | 0 | O | -2 | 0.6 | 1
136 | 2 | La0.9Sr0.1Y0.2In0.8O3 | 1067 | 0.019 | 0.001561152 | 1500 | 10 | 1700 | 62 | 4 | 6.028 | 5.853 | 8.331 | La | 3 | 0.18 | Sr | 2 | 0.02 | Y | 3 | 0.04 | In | 3 | 0.16 | 0 |  | 0 | O | -2 | 0.6 | 1
136 | 3 | La0.9Sr0.1Y0.2In0.8O3 | 969 | 0.019 | 0.002341728 | 1500 | 10 | 1700 | 62 | 4 | 6.028 | 5.853 | 8.331 | La | 3 | 0.18 | Sr | 2 | 0.02 | Y | 3 | 0.04 | In | 3 | 0.16 | 0 |  | 0 | O | -2 | 0.6 | 1
136 | 4 | La0.9Sr0.1Y0.2In0.8O3 | 871 | 0.019 | 0.00359065 | 1500 | 10 | 1700 | 62 | 4 | 6.028 | 5.853 | 8.331 | La | 3 | 0.18 | Sr | 2 | 0.02 | Y | 3 | 0.04 | In | 3 | 0.16 | 0 |  | 0 | O | -2 | 0.6 | 1
136 | 5 | La0.9Sr0.1Y0.2In0.8O3 | 769 | 0.019 | 0.00686907 | 1500 | 10 | 1700 | 62 | 4 | 6.028 | 5.853 | 8.331 | La | 3 | 0.18 | Sr | 2 | 0.02 | Y | 3 | 0.04 | In | 3 | 0.16 | 0 |  | 0 | O | -2 | 0.6 | 1
136 | 6 | La0.9Sr0.1Y0.2In0.8O3 | 676 | 0.019 | 0.01467483 | 1500 | 10 | 1700 | 62 | 4 | 6.028 | 5.853 | 8.331 | La | 3 | 0.18 | Sr | 2 | 0.02 | Y | 3 | 0.04 | In | 3 | 0.16 | 0 |  | 0 | O | -2 | 0.6 | 1
136 | 7 | La0.9Sr0.1Y0.2In0.8O3 | 578 | 0.019 | 0.02856909 | 1500 | 10 | 1700 | 62 | 4 | 6.028 | 5.853 | 8.331 | La | 3 | 0.18 | Sr | 2 | 0.02 | Y | 3 | 0.04 | In | 3 | 0.16 | 0 |  | 0 | O | -2 | 0.6 | 1
136 | 8 | La0.9Sr0.1Y0.2In0.8O3 | 480 | 0.019 | 0.04340003 | 1500 | 10 | 1700 | 62 | 4 | 6.028 | 5.853 | 8.331 | La | 3 | 0.18 | Sr | 2 | 0.02 | Y | 3 | 0.04 | In | 3 | 0.16 | 0 |  | 0 | O | -2 | 0.6 | 1
136 | 9 | La0.9Sr0.1Y0.2In0.8O3 | 383 | 0.019 | 0.08851734 | 1500 | 10 | 1700 | 62 | 4 | 6.028 | 5.853 | 8.331 | La | 3 | 0.18 | Sr | 2 | 0.02 | Y | 3 | 0.04 | In | 3 | 0.16 | 0 |  | 0 | O | -2 | 0.6 | 1
136 | 10 | La0.9Sr0.1Y0.2In0.8O3 | 285 | 0.019 | 0.100507 | 1500 | 10 | 1700 | 62 | 4 | 6.028 | 5.853 | 8.331 | La | 3 | 0.18 | Sr | 2 | 0.02 | Y | 3 | 0.04 | In | 3 | 0.16 | 0 |  | 0 | O | -2 | 0.6 | 1
137 | 1 | La0.9Sr0.1Y0.5In0.5O3 | 1200 | 0.019 | 0.001565985 | 1500 | 10 | 2040 | 62 | 4 | 6.025 | 5.786 | 8.306 | La | 3 | 0.18 | Sr | 2 | 0.02 | Y | 3 | 0.1 | In | 3 | 0.1 |  |  | 0 | O | -2 | 0.6 | 1
137 | 2 | La0.9Sr0.1Y0.5In0.5O3 | 1067 | 0.019 | 0.002348977 | 1500 | 10 | 2040 | 62 | 4 | 6.025 | 5.786 | 8.306 | La | 3 | 0.18 | Sr | 2 | 0.02 | Y | 3 | 0.1 | In | 3 | 0.1 |  |  | 0 | O | -2 | 0.6 | 1
137 | 3 | La0.9Sr0.1Y0.5In0.5O3 | 969 | 0.019 | 0.003758364 | 1500 | 10 | 2040 | 62 | 4 | 6.025 | 5.786 | 8.306 | La | 3 | 0.18 | Sr | 2 | 0.02 | Y | 3 | 0.1 | In | 3 | 0.1 |  |  | 0 | O | -2 | 0.6 | 1
137 | 4 | La0.9Sr0.1Y0.5In0.5O3 | 871 | 0.019 | 0.006530157 | 1500 | 10 | 2040 | 62 | 4 | 6.025 | 5.786 | 8.306 | La | 3 | 0.18 | Sr | 2 | 0.02 | Y | 3 | 0.1 | In | 3 | 0.1 |  |  | 0 | O | -2 | 0.6 | 1
137 | 5 | La0.9Sr0.1Y0.5In0.5O3 | 769 | 0.019 | 0.01141603 | 1500 | 10 | 2040 | 62 | 4 | 6.025 | 5.786 | 8.306 | La | 3 | 0.18 | Sr | 2 | 0.02 | Y | 3 | 0.1 | In | 3 | 0.1 |  |  | 0 | O | -2 | 0.6 | 1
137 | 6 | La0.9Sr0.1Y0.5In0.5O3 | 676 | 0.019 | 0.01890144 | 1500 | 10 | 2040 | 62 | 4 | 6.025 | 5.786 | 8.306 | La | 3 | 0.18 | Sr | 2 | 0.02 | Y | 3 | 0.1 | In | 3 | 0.1 |  |  | 0 | O | -2 | 0.6 | 1
137 | 7 | La0.9Sr0.1Y0.5In0.5O3 | 578 | 0.019 | 0.02610497 | 1500 | 10 | 2040 | 62 | 4 | 6.025 | 5.786 | 8.306 | La | 3 | 0.18 | Sr | 2 | 0.02 | Y | 3 | 0.1 | In | 3 | 0.1 |  |  | 0 | O | -2 | 0.6 | 1
137 | 8 | La0.9Sr0.1Y0.5In0.5O3 | 480 | 0.019 | 0.02959712 | 1500 | 10 | 2040 | 62 | 4 | 6.025 | 5.786 | 8.306 | La | 3 | 0.18 | Sr | 2 | 0.02 | Y | 3 | 0.1 | In | 3 | 0.1 |  |  | 0 | O | -2 | 0.6 | 1
137 | 9 | La0.9Sr0.1Y0.5In0.5O3 | 383 | 0.019 | 0.03091254 | 1500 | 10 | 2040 | 62 | 4 | 6.025 | 5.786 | 8.306 | La | 3 | 0.18 | Sr | 2 | 0.02 | Y | 3 | 0.1 | In | 3 | 0.1 |  |  | 0 | O | -2 | 0.6 | 1
137 | 10 | La0.9Sr0.1Y0.5In0.5O3 | 285 | 0.019 | 0.03075594 | 1500 | 10 | 2040 | 62 | 4 | 6.025 | 5.786 | 8.306 | La | 3 | 0.18 | Sr | 2 | 0.02 | Y | 3 | 0.1 | In | 3 | 0.1 |  |  | 0 | O | -2 | 0.6 | 1
138 | 1 | La0.9Sr0.1Y0.8In0.2O3 | 1200 | 0.019 | 0.002056883 | 1500 | 10 | 2040 | 62 | 4 | 5.965 | 5.76 | 8.289 | La | 3 | 0.18 | Sr | 2 | 0.02 | Y | 3 | 0.16 | In | 3 | 0.04 |  |  | 0 | O | -2 | 0.6 | 1
138 | 2 | La0.9Sr0.1Y0.8In0.2O3 | 1067 | 0.019 | 0.002925345 | 1500 | 10 | 2040 | 62 | 4 | 5.965 | 5.76 | 8.289 | La | 3 | 0.18 | Sr | 2 | 0.02 | Y | 3 | 0.16 | In | 3 | 0.04 | 0 |  | 0 | O | -2 | 0.6 | 1
138 | 3 | La0.9Sr0.1Y0.8In0.2O3 | 969 | 0.019 | 0.004129002 | 1500 | 10 | 2040 | 62 | 4 | 5.965 | 5.76 | 8.289 | La | 3 | 0.18 | Sr | 2 | 0.02 | Y | 3 | 0.16 | In | 3 | 0.04 | 0 |  | 0 | O | -2 | 0.6 | 1
138 | 4 | La0.9Sr0.1Y0.8In0.2O3 | 871 | 0.019 | 0.005865925 | 1500 | 10 | 2040 | 62 | 4 | 5.965 | 5.76 | 8.289 | La | 3 | 0.18 | Sr | 2 | 0.02 | Y | 3 | 0.16 | In | 3 | 0.04 | 0 |  | 0 | O | -2 | 0.6 | 1
138 | 5 | La0.9Sr0.1Y0.8In0.2O3 | 769 | 0.019 | 0.007861863 | 1500 | 10 | 2040 | 62 | 4 | 5.965 | 5.76 | 8.289 | La | 3 | 0.18 | Sr | 2 | 0.02 | Y | 3 | 0.16 | In | 3 | 0.04 | 0 |  | 0 | O | -2 | 0.6 | 1
138 | 6 | La0.9Sr0.1Y0.8In0.2O3 | 676 | 0.019 | 0.009035048 | 1500 | 10 | 2040 | 62 | 4 | 5.965 | 5.76 | 8.289 | La | 3 | 0.18 | Sr | 2 | 0.02 | Y | 3 | 0.16 | In | 3 | 0.04 | 0 |  | 0 | O | -2 | 0.6 | 1
138 | 7 | La0.9Sr0.1Y0.8In0.2O3 | 578 | 0.019 | 0.009370244 | 1500 | 10 | 2040 | 62 | 4 | 5.965 | 5.76 | 8.289 | La | 3 | 0.18 | Sr | 2 | 0.02 | Y | 3 | 0.16 | In | 3 | 0.04 | 0 |  | 0 | O | -2 | 0.6 | 1
138 | 8 | La0.9Sr0.1Y0.8In0.2O3 | 480 | 0.019 | 0.009050285 | 1500 | 10 | 2040 | 62 | 4 | 5.965 | 5.76 | 8.289 | La | 3 | 0.18 | Sr | 2 | 0.02 | Y | 3 | 0.16 | In | 3 | 0.04 | 0 |  | 0 | O | -2 | 0.6 | 1
138 | 9 | La0.9Sr0.1Y0.8In0.2O3 | 383 | 0.019 | 0.009735912 | 1500 | 10 | 2040 | 62 | 4 | 5.965 | 5.76 | 8.289 | La | 3 | 0.18 | Sr | 2 | 0.02 | Y | 3 | 0.16 | In | 3 | 0.04 | 0 |  | 0 | O | -2 | 0.6 | 1
138 | 10 | La0.9Sr0.1Y0.8In0.2O3 | 285 | 0.019 | 0.009949219 | 1500 | 10 | 2040 | 62 | 4 | 5.965 | 5.76 | 8.289 | La | 3 | 0.18 | Sr | 2 | 0.02 | Y | 3 | 0.16 | In | 3 | 0.04 | 0 |  | 0 | O | -2 | 0.6 | 1
139 | 1 | La0.9Sr0.1Yb0.2Y0.8O3 | 1200 | 0.019 | 0.004269226 | 1700 | 10 | 2040 | 62 | 4 | 6.05 | 5.89 | 8.46 | La | 3 | 0.18 | Sr | 2 | 0.02 | Yb | 3 | 0.04 | Y | 3 | 0.16 |  |  | 0 | O | -2 | 0.6 | 1
139 | 2 | La0.9Sr0.1Yb0.2Y0.8O3 | 1069 | 0.019 | 0.005780244 | 1700 | 10 | 2040 | 62 | 4 | 6.05 | 5.89 | 8.46 | La | 3 | 0.18 | Sr | 2 | 0.02 | Yb | 3 | 0.04 | Y | 3 | 0.16 | 0 |  | 0 | O | -2 | 0.6 | 1
139 | 3 | La0.9Sr0.1Yb0.2Y0.8O3 | 971 | 0.019 | 0.00717134 | 1700 | 10 | 2040 | 62 | 4 | 6.05 | 5.89 | 8.46 | La | 3 | 0.18 | Sr | 2 | 0.02 | Yb | 3 | 0.04 | Y | 3 | 0.16 | 0 |  | 0 | O | -2 | 0.6 | 1
139 | 4 | La0.9Sr0.1Yb0.2Y0.8O3 | 872 | 0.019 | 0.007962826 | 1700 | 10 | 2040 | 62 | 4 | 6.05 | 5.89 | 8.46 | La | 3 | 0.18 | Sr | 2 | 0.02 | Yb | 3 | 0.04 | Y | 3 | 0.16 | 0 |  | 0 | O | -2 | 0.6 | 1
139 | 5 | La0.9Sr0.1Yb0.2Y0.8O3 | 775 | 0.019 | 0.00820267 | 1700 | 10 | 2040 | 62 | 4 | 6.05 | 5.89 | 8.46 | La | 3 | 0.18 | Sr | 2 | 0.02 | Yb | 3 | 0.04 | Y | 3 | 0.16 | 0 |  | 0 | O | -2 | 0.6 | 1
139 | 6 | La0.9Sr0.1Yb0.2Y0.8O3 | 676 | 0.019 | 0.008298608 | 1700 | 10 | 2040 | 62 | 4 | 6.05 | 5.89 | 8.46 | La | 3 | 0.18 | Sr | 2 | 0.02 | Yb | 3 | 0.04 | Y | 3 | 0.16 | 0 |  | 0 | O | -2 | 0.6 | 1
139 | 7 | La0.9Sr0.1Yb0.2Y0.8O3 | 578 | 0.019 | 0.008130717 | 1700 | 10 | 2040 | 62 | 4 | 6.05 | 5.89 | 8.46 | La | 3 | 0.18 | Sr | 2 | 0.02 | Yb | 3 | 0.04 | Y | 3 | 0.16 | 0 |  | 0 | O | -2 | 0.6 | 1
139 | 8 | La0.9Sr0.1Yb0.2Y0.8O3 | 479 | 0.019 | 0.008082748 | 1700 | 10 | 2040 | 62 | 4 | 6.05 | 5.89 | 8.46 | La | 3 | 0.18 | Sr | 2 | 0.02 | Yb | 3 | 0.04 | Y | 3 | 0.16 | 0 |  | 0 | O | -2 | 0.6 | 1
139 | 9 | La0.9Sr0.1Yb0.2Y0.8O3 | 381 | 0.019 | 0.008370561 | 1700 | 10 | 2040 | 62 | 4 | 6.05 | 5.89 | 8.46 | La | 3 | 0.18 | Sr | 2 | 0.02 | Yb | 3 | 0.04 | Y | 3 | 0.16 | 0 |  | 0 | O | -2 | 0.6 | 1
139 | 10 | La0.9Sr0.1Yb0.2Y0.8O3 | 285 | 0.019 | 0.007555091 | 1700 | 10 | 2040 | 62 | 4 | 6.05 | 5.89 | 8.46 | La | 3 | 0.18 | Sr | 2 | 0.02 | Yb | 3 | 0.04 | Y | 3 | 0.16 | 0 |  | 0 | O | -2 | 0.6 | 1
140 | 1 | La0.9Sr0.1Yb0.5Y0.5O3 | 285 | 0.019 | 0.001704772 | 1700 | 10 | 2040 | 62 | 4 | 6.04 | 5.86 | 8.46 | La | 3 | 0.18 | Sr | 2 | 0.02 | Yb | 3 | 0.1 | Y | 3 | 0.1 |  |  | 0 | O | -2 | 0.6 | 1
140 | 2 | La0.9Sr0.1Yb0.5Y0.5O3 | 381 | 0.019 | 0.001859751 | 1700 | 10 | 2040 | 62 | 4 | 6.04 | 5.86 | 8.46 | La | 3 | 0.18 | Sr | 2 | 0.02 | Yb | 3 | 0.1 | Y | 3 | 0.1 | 0 |  | 0 | O | -2 | 0.6 | 1
140 | 3 | La0.9Sr0.1Yb0.5Y0.5O3 | 479 | 0.019 | 0.001963071 | 1700 | 10 | 2040 | 62 | 4 | 6.04 | 5.86 | 8.46 | La | 3 | 0.18 | Sr | 2 | 0.02 | Yb | 3 | 0.1 | Y | 3 | 0.1 | 0 |  | 0 | O | -2 | 0.6 | 1
140 | 4 | La0.9Sr0.1Yb0.5Y0.5O3 | 578 | 0.019 | 0.00208361 | 1700 | 10 | 2040 | 62 | 4 | 6.04 | 5.86 | 8.46 | La | 3 | 0.18 | Sr | 2 | 0.02 | Yb | 3 | 0.1 | Y | 3 | 0.1 | 0 |  | 0 | O | -2 | 0.6 | 1
140 | 5 | La0.9Sr0.1Yb0.5Y0.5O3 | 676 | 0.019 | 0.001842532 | 1700 | 10 | 2040 | 62 | 4 | 6.04 | 5.86 | 8.46 | La | 3 | 0.18 | Sr | 2 | 0.02 | Yb | 3 | 0.1 | Y | 3 | 0.1 | 0 |  | 0 | O | -2 | 0.6 | 1
140 | 6 | La0.9Sr0.1Yb0.5Y0.5O3 | 775 | 0.019 | 0.001756432 | 1700 | 10 | 2040 | 62 | 4 | 6.04 | 5.86 | 8.46 | La | 3 | 0.18 | Sr | 2 | 0.02 | Yb | 3 | 0.1 | Y | 3 | 0.1 | 0 |  | 0 | O | -2 | 0.6 | 1
140 | 7 | La0.9Sr0.1Yb0.5Y0.5O3 | 872 | 0.019 | 0.001412033 | 1700 | 10 | 2040 | 62 | 4 | 6.04 | 5.86 | 8.46 | La | 3 | 0.18 | Sr | 2 | 0.02 | Yb | 3 | 0.1 | Y | 3 | 0.1 | 0 |  | 0 | O | -2 | 0.6 | 1
140 | 8 | La0.9Sr0.1Yb0.5Y0.5O3 | 971 | 0.019 | 0.001170955 | 1700 | 10 | 2040 | 62 | 4 | 6.04 | 5.86 | 8.46 | La | 3 | 0.18 | Sr | 2 | 0.02 | Yb | 3 | 0.1 | Y | 3 | 0.1 | 0 |  | 0 | O | -2 | 0.6 | 1
140 | 9 | La0.9Sr0.1Yb0.5Y0.5O3 | 1069 | 0.019 | 0.001067635 | 1700 | 10 | 2040 | 62 | 4 | 6.04 | 5.86 | 8.46 | La | 3 | 0.18 | Sr | 2 | 0.02 | Yb | 3 | 0.1 | Y | 3 | 0.1 | 0 |  | 0 | O | -2 | 0.6 | 1
140 | 10 | La0.9Sr0.1Yb0.5Y0.5O3 | 1200 | 0.019 | 0.0001033195 | 1700 | 10 | 2040 | 62 | 4 | 6.04 | 5.86 | 8.46 | La | 3 | 0.18 | Sr | 2 | 0.02 | Yb | 3 | 0.1 | Y | 3 | 0.1 | 0 |  | 0 | O | -2 | 0.6 | 1
141 | 1 | La0.9Sr0.1Yb0.8Y0.2O3 | 1200 | 0.019 | 0.003459343 | 1700 | 10 | 2040 | 62 | 4 | 6.01 | 5.84 | 8.45 | La | 3 | 0.18 | Sr | 2 | 0.02 | Yb | 3 | 0.16 | Y | 3 | 0.04 |  |  | 0 | O | -2 | 0.6 | 1
141 | 2 | La0.9Sr0.1Yb0.8Y0.2O3 | 1069 | 0.019 | 0.005339421 | 1700 | 10 | 2040 | 62 | 4 | 6.01 | 5.84 | 8.45 | La | 3 | 0.18 | Sr | 2 | 0.02 | Yb | 3 | 0.16 | Y | 3 | 0.04 | 0 |  | 0 | O | -2 | 0.6 | 1
141 | 3 | La0.9Sr0.1Yb0.8Y0.2O3 | 971 | 0.019 | 0.007144295 | 1700 | 10 | 2040 | 62 | 4 | 6.01 | 5.84 | 8.45 | La | 3 | 0.18 | Sr | 2 | 0.02 | Yb | 3 | 0.16 | Y | 3 | 0.04 | 0 |  | 0 | O | -2 | 0.6 | 1
141 | 4 | La0.9Sr0.1Yb0.8Y0.2O3 | 872 | 0.019 | 0.008366346 | 1700 | 10 | 2040 | 62 | 4 | 6.01 | 5.84 | 8.45 | La | 3 | 0.18 | Sr | 2 | 0.02 | Yb | 3 | 0.16 | Y | 3 | 0.04 | 0 |  | 0 | O | -2 | 0.6 | 1
141 | 5 | La0.9Sr0.1Yb0.8Y0.2O3 | 775 | 0.019 | 0.008986772 | 1700 | 10 | 2040 | 62 | 4 | 6.01 | 5.84 | 8.45 | La | 3 | 0.18 | Sr | 2 | 0.02 | Yb | 3 | 0.16 | Y | 3 | 0.04 | 0 |  | 0 | O | -2 | 0.6 | 1
141 | 6 | La0.9Sr0.1Yb0.8Y0.2O3 | 676 | 0.019 | 0.009268783 | 1700 | 10 | 2040 | 62 | 4 | 6.01 | 5.84 | 8.45 | La | 3 | 0.18 | Sr | 2 | 0.02 | Yb | 3 | 0.16 | Y | 3 | 0.04 | 0 |  | 0 | O | -2 | 0.6 | 1
141 | 7 | La0.9Sr0.1Yb0.8Y0.2O3 | 578 | 0.019 | 0.009099576 | 1700 | 10 | 2040 | 62 | 4 | 6.01 | 5.84 | 8.45 | La | 3 | 0.18 | Sr | 2 | 0.02 | Yb | 3 | 0.16 | Y | 3 | 0.04 | 0 |  | 0 | O | -2 | 0.6 | 1
141 | 8 | La0.9Sr0.1Yb0.8Y0.2O3 | 479 | 0.019 | 0.009343986 | 1700 | 10 | 2040 | 62 | 4 | 6.01 | 5.84 | 8.45 | La | 3 | 0.18 | Sr | 2 | 0.02 | Yb | 3 | 0.16 | Y | 3 | 0.04 | 0 |  | 0 | O | -2 | 0.6 | 1
141 | 9 | La0.9Sr0.1Yb0.8Y0.2O3 | 381 | 0.019 | 0.009400389 | 1700 | 10 | 2040 | 62 | 4 | 6.01 | 5.84 | 8.45 | La | 3 | 0.18 | Sr | 2 | 0.02 | Yb | 3 | 0.16 | Y | 3 | 0.04 | 0 |  | 0 | O | -2 | 0.6 | 1
141 | 10 | La0.9Sr0.1Yb0.8Y0.2O3 | 285 | 0.019 | 0.008836365 | 1700 | 10 | 2040 | 62 | 4 | 6.01 | 5.84 | 8.45 | La | 3 | 0.18 | Sr | 2 | 0.02 | Yb | 3 | 0.16 | Y | 3 | 0.04 | 0 |  | 0 | O | -2 | 0.6 | 1
142 | 1 | La0.9Mg0.1YbO3 | 1200 | 0.019 | 0.0006 | 1700 | 10 | 2040 | 62 | 4 | 6.021 | 5.82 | 8.398 | La | 3 | 0.18 | Mg | 2 | 0.02 | Yb | 3 | 0.2 |  |  | 0 |  |  | 0 | O | -2 | 0.6 | 1
142 | 2 | La0.9Mg0.1YbO3 | 1069 | 0.019 | 0.0011 | 1700 | 10 | 2040 | 62 | 4 | 6.021 | 5.82 | 8.398 | La | 3 | 0.18 | Mg | 2 | 0.02 | Yb | 3 | 0.2 | 0 |  | 0 | 0 |  | 0 | O | -2 | 0.6 | 1
142 | 3 | La0.9Mg0.1YbO3 | 971 | 0.019 | 0.00134 | 1700 | 10 | 2040 | 62 | 4 | 6.021 | 5.82 | 8.398 | La | 3 | 0.18 | Mg | 2 | 0.02 | Yb | 3 | 0.2 | 0 |  | 0 | 0 |  | 0 | O | -2 | 0.6 | 1
142 | 4 | La0.9Mg0.1YbO3 | 872 | 0.019 | 0.0016 | 1700 | 10 | 2040 | 62 | 4 | 6.021 | 5.82 | 8.398 | La | 3 | 0.18 | Mg | 2 | 0.02 | Yb | 3 | 0.2 | 0 |  | 0 | 0 |  | 0 | O | -2 | 0.6 | 1
142 | 5 | La0.9Mg0.1YbO3 | 775 | 0.019 | 0.00177 | 1700 | 10 | 2040 | 62 | 4 | 6.021 | 5.82 | 8.398 | La | 3 | 0.18 | Mg | 2 | 0.02 | Yb | 3 | 0.2 | 0 |  | 0 | 0 |  | 0 | O | -2 | 0.6 | 1
142 | 6 | La0.9Mg0.1YbO3 | 676 | 0.019 | 0.00191 | 1700 | 10 | 2040 | 62 | 4 | 6.021 | 5.82 | 8.398 | La | 3 | 0.18 | Mg | 2 | 0.02 | Yb | 3 | 0.2 | 0 |  | 0 | 0 |  | 0 | O | -2 | 0.6 | 1
142 | 7 | La0.9Mg0.1YbO3 | 578 | 0.019 | 0.00189 | 1700 | 10 | 2040 | 62 | 4 | 6.021 | 5.82 | 8.398 | La | 3 | 0.18 | Mg | 2 | 0.02 | Yb | 3 | 0.2 | 0 |  | 0 | 0 |  | 0 | O | -2 | 0.6 | 1
142 | 8 | La0.9Mg0.1YbO3 | 479 | 0.019 | 0.00195 | 1700 | 10 | 2040 | 62 | 4 | 6.021 | 5.82 | 8.398 | La | 3 | 0.18 | Mg | 2 | 0.02 | Yb | 3 | 0.2 | 0 |  | 0 | 0 |  | 0 | O | -2 | 0.6 | 1
142 | 9 | La0.9Mg0.1YbO3 | 381 | 0.019 | 0.00179 | 1700 | 10 | 2040 | 62 | 4 | 6.021 | 5.82 | 8.398 | La | 3 | 0.18 | Mg | 2 | 0.02 | Yb | 3 | 0.2 | 0 |  | 0 | 0 |  | 0 | O | -2 | 0.6 | 1
142 | 10 | La0.9Mg0.1YbO3 | 285 | 0.019 | 0.00163 | 1700 | 10 | 2040 | 62 | 4 | 6.021 | 5.82 | 8.398 | La | 3 | 0.18 | Mg | 2 | 0.02 | Yb | 3 | 0.2 | 0 |  | 0 | 0 |  | 0 | O | -2 | 0.6 | 1
143 | 1 | La0.9Ca0.1YbO3 | 1200 | 0.019 | 0.0017 | 1700 | 10 | 2040 | 62 | 4 | 6.023 | 5.825 | 8.402 | La | 3 | 0.18 | Ca | 2 | 0.02 | Yb | 3 | 0.2 |  |  | 0 |  |  | 0 | O | -2 | 0.6 | 1
143 | 2 | La0.9Ca0.1YbO3 | 1069 | 0.019 | 0.00284 | 1700 | 10 | 2040 | 62 | 4 | 6.023 | 5.825 | 8.402 | La | 3 | 0.18 | Ca | 2 | 0.02 | Yb | 3 | 0.2 | 0 |  | 0 | 0 |  | 0 | O | -2 | 0.6 | 1
143 | 3 | La0.9Ca0.1YbO3 | 971 | 0.019 | 0.00357 | 1700 | 10 | 2040 | 62 | 4 | 6.023 | 5.825 | 8.402 | La | 3 | 0.18 | Ca | 2 | 0.02 | Yb | 3 | 0.2 | 0 |  | 0 | 0 |  | 0 | O | -2 | 0.6 | 1
143 | 4 | La0.9Ca0.1YbO3 | 872 | 0.019 | 0.00392 | 1700 | 10 | 2040 | 62 | 4 | 6.023 | 5.825 | 8.402 | La | 3 | 0.18 | Ca | 2 | 0.02 | Yb | 3 | 0.2 | 0 |  | 0 | 0 |  | 0 | O | -2 | 0.6 | 1
143 | 5 | La0.9Ca0.1YbO3 | 775 | 0.019 | 0.0042 | 1700 | 10 | 2040 | 62 | 4 | 6.023 | 5.825 | 8.402 | La | 3 | 0.18 | Ca | 2 | 0.02 | Yb | 3 | 0.2 | 0 |  | 0 | 0 |  | 0 | O | -2 | 0.6 | 1
143 | 6 | La0.9Ca0.1YbO3 | 676 | 0.019 | 0.0046 | 1700 | 10 | 2040 | 62 | 4 | 6.023 | 5.825 | 8.402 | La | 3 | 0.18 | Ca | 2 | 0.02 | Yb | 3 | 0.2 | 0 |  | 0 | 0 |  | 0 | O | -2 | 0.6 | 1
143 | 7 | La0.9Ca0.1YbO3 | 578 | 0.019 | 0.00469 | 1700 | 10 | 2040 | 62 | 4 | 6.023 | 5.825 | 8.402 | La | 3 | 0.18 | Ca | 2 | 0.02 | Yb | 3 | 0.2 | 0 |  | 0 | 0 |  | 0 | O | -2 | 0.6 | 1
143 | 8 | La0.9Ca0.1YbO3 | 479 | 0.019 | 0.00467 | 1700 | 10 | 2040 | 62 | 4 | 6.023 | 5.825 | 8.402 | La | 3 | 0.18 | Ca | 2 | 0.02 | Yb | 3 | 0.2 | 0 |  | 0 | 0 |  | 0 | O | -2 | 0.6 | 1
143 | 9 | La0.9Ca0.1YbO3 | 381 | 0.019 | 0.00457 | 1700 | 10 | 2040 | 62 | 4 | 6.023 | 5.825 | 8.402 | La | 3 | 0.18 | Ca | 2 | 0.02 | Yb | 3 | 0.2 | 0 |  | 0 | 0 |  | 0 | O | -2 | 0.6 | 1
143 | 10 | La0.9Ca0.1YbO3 | 285 | 0.019 | 0.00433 | 1700 | 10 | 2040 | 62 | 4 | 6.023 | 5.825 | 8.402 | La | 3 | 0.18 | Ca | 2 | 0.02 | Yb | 3 | 0.2 | 0 |  | 0 | 0 |  | 0 | O | -2 | 0.6 | 1
144 | 1 | La0.9Ba0.1YbO3 | 1200 | 0.019 | 0.004511783 | 1700 | 10 | 2040 | 62 | 4 | 6.023 | 5.831 | 8.413 | La | 3 | 0.18 | Ba | 2 | 0.02 | Yb | 3 | 0.2 |  |  | 0 |  |  | 0 | O | -2 | 0.6 | 1
144 | 2 | La0.9Ba0.1YbO3 | 1069 | 0.019 | 0.007513099 | 1700 | 10 | 2040 | 62 | 4 | 6.023 | 5.831 | 8.413 | La | 3 | 0.18 | Ba | 2 | 0.02 | Yb | 3 | 0.2 | 0 |  | 0 | 0 |  | 0 | O | -2 | 0.6 | 1
144 | 3 | La0.9Ba0.1YbO3 | 971 | 0.019 | 0.0103771 | 1700 | 10 | 2040 | 62 | 4 | 6.023 | 5.831 | 8.413 | La | 3 | 0.18 | Ba | 2 | 0.02 | Yb | 3 | 0.2 | 0 |  | 0 | 0 |  | 0 | O | -2 | 0.6 | 1
144 | 4 | La0.9Ba0.1YbO3 | 872 | 0.019 | 0.01349611 | 1700 | 10 | 2040 | 62 | 4 | 6.023 | 5.831 | 8.413 | La | 3 | 0.18 | Ba | 2 | 0.02 | Yb | 3 | 0.2 | 0 |  | 0 | 0 |  | 0 | O | -2 | 0.6 | 1
144 | 5 | La0.9Ba0.1YbO3 | 775 | 0.019 | 0.01592855 | 1700 | 10 | 2040 | 62 | 4 | 6.023 | 5.831 | 8.413 | La | 3 | 0.18 | Ba | 2 | 0.02 | Yb | 3 | 0.2 | 0 |  | 0 | 0 |  | 0 | O | -2 | 0.6 | 1
144 | 6 | La0.9Ba0.1YbO3 | 676 | 0.019 | 0.01738017 | 1700 | 10 | 2040 | 62 | 4 | 6.023 | 5.831 | 8.413 | La | 3 | 0.18 | Ba | 2 | 0.02 | Yb | 3 | 0.2 | 0 |  | 0 | 0 |  | 0 | O | -2 | 0.6 | 1
144 | 7 | La0.9Ba0.1YbO3 | 578 | 0.019 | 0.0180079 | 1700 | 10 | 2040 | 62 | 4 | 6.023 | 5.831 | 8.413 | La | 3 | 0.18 | Ba | 2 | 0.02 | Yb | 3 | 0.2 | 0 |  | 0 | 0 |  | 0 | O | -2 | 0.6 | 1
144 | 8 | La0.9Ba0.1YbO3 | 479 | 0.019 | 0.01832176 | 1700 | 10 | 2040 | 62 | 4 | 6.023 | 5.831 | 8.413 | La | 3 | 0.18 | Ba | 2 | 0.02 | Yb | 3 | 0.2 | 0 |  | 0 | 0 |  | 0 | O | -2 | 0.6 | 1
144 | 9 | La0.9Ba0.1YbO3 | 381 | 0.019 | 0.01824329 | 1700 | 10 | 2040 | 62 | 4 | 6.023 | 5.831 | 8.413 | La | 3 | 0.18 | Ba | 2 | 0.02 | Yb | 3 | 0.2 | 0 |  | 0 | 0 |  | 0 | O | -2 | 0.6 | 1
144 | 10 | La0.9Ba0.1YbO3 | 285 | 0.019 | 0.01804713 | 1700 | 10 | 2040 | 62 | 4 | 6.023 | 5.831 | 8.413 | La | 3 | 0.18 | Ba | 2 | 0.02 | Yb | 3 | 0.2 | 0 |  | 0 | 0 |  | 0 | O | -2 | 0.6 | 1
148 | 1 | Sm0.9Sr0.1InO3 | 1200 | 0.019 | 0 | 1500 | 10 | 1700 | 62 | 4 | 5.88 | 5.6 | 8.12 | Sm | 3 | 0.18 | Sr | 2 | 0.02 | In | 3 | 0.2 |  |  | 0 |  |  | 0 | O | -2 | 0.6 | 1
148 | 2 | Sm0.9Sr0.1InO3 | 1100 | 0.019 | 0.0003396629 | 1500 | 10 | 1700 | 62 | 4 | 5.88 | 5.6 | 8.12 | Sm | 3 | 0.18 | Sr | 2 | 0.02 | In | 3 | 0.2 | 0 |  | 0 | 0 |  | 0 | O | -2 | 0.6 | 1
148 | 3 | Sm0.9Sr0.1InO3 | 1000 | 0.019 | 0.002207809 | 1500 | 10 | 1700 | 62 | 4 | 5.88 | 5.6 | 8.12 | Sm | 3 | 0.18 | Sr | 2 | 0.02 | In | 3 | 0.2 | 0 |  | 0 | 0 |  | 0 | O | -2 | 0.6 | 1
148 | 4 | Sm0.9Sr0.1InO3 | 892 | 0.019 | 0.00421182 | 1500 | 10 | 1700 | 62 | 4 | 5.88 | 5.6 | 8.12 | Sm | 3 | 0.18 | Sr | 2 | 0.02 | In | 3 | 0.2 | 0 |  | 0 | 0 |  | 0 | O | -2 | 0.6 | 1
148 | 5 | Sm0.9Sr0.1InO3 | 795 | 0.019 | 0.005740303 | 1500 | 10 | 1700 | 62 | 4 | 5.88 | 5.6 | 8.12 | Sm | 3 | 0.18 | Sr | 2 | 0.02 | In | 3 | 0.2 | 0 |  | 0 | 0 |  | 0 | O | -2 | 0.6 | 1
148 | 6 | Sm0.9Sr0.1InO3 | 696 | 0.019 | 0.007370685 | 1500 | 10 | 1700 | 62 | 4 | 5.88 | 5.6 | 8.12 | Sm | 3 | 0.18 | Sr | 2 | 0.02 | In | 3 | 0.2 | 0 |  | 0 | 0 |  | 0 | O | -2 | 0.6 | 1
148 | 7 | Sm0.9Sr0.1InO3 | 597 | 0.019 | 0.01015592 | 1500 | 10 | 1700 | 62 | 4 | 5.88 | 5.6 | 8.12 | Sm | 3 | 0.18 | Sr | 2 | 0.02 | In | 3 | 0.2 | 0 |  | 0 | 0 |  | 0 | O | -2 | 0.6 | 1
148 | 8 | Sm0.9Sr0.1InO3 | 498 | 0.019 | 0.01463947 | 1500 | 10 | 1700 | 62 | 4 | 5.88 | 5.6 | 8.12 | Sm | 3 | 0.18 | Sr | 2 | 0.02 | In | 3 | 0.2 | 0 |  | 0 | 0 |  | 0 | O | -2 | 0.6 | 1
148 | 9 | Sm0.9Sr0.1InO3 | 397 | 0.019 | 0.01633778 | 1500 | 10 | 1700 | 62 | 4 | 5.88 | 5.6 | 8.12 | Sm | 3 | 0.18 | Sr | 2 | 0.02 | In | 3 | 0.2 | 0 |  | 0 | 0 |  | 0 | O | -2 | 0.6 | 1
148 | 10 | Sm0.9Sr0.1InO3 | 298 | 0.019 | 0.02262155 | 1500 | 10 | 1700 | 62 | 4 | 5.88 | 5.6 | 8.12 | Sm | 3 | 0.18 | Sr | 2 | 0.02 | In | 3 | 0.2 | 0 |  | 0 | 0 |  | 0 | O | -2 | 0.6 | 1
148 | 11 | Sm0.9Sr0.1InO3 | 200 | 0.019 | 0.02829392 | 1500 | 10 | 1700 | 62 | 4 | 5.88 | 5.6 | 8.12 | Sm | 3 | 0.18 | Sr | 2 | 0.02 | In | 3 | 0.2 | 0 |  | 0 | 0 |  | 0 | O | -2 | 0.6 | 1
149 | 1 | Nd0.9Sr0.1InO3 | 1200 | 0.019 | 0 | 1400 | 10 | 1700 | 62 | 4 | 5.91 | 5.65 | 8.12 | Nd | 3 | 0.18 | Sr | 2 | 0.02 | In | 3 | 0.2 |  |  | 0 |  |  | 0 | O | -2 | 0.6 | 1
149 | 2 | Nd0.9Sr0.1InO3 | 1100 | 0.019 | 0 | 1400 | 10 | 1700 | 62 | 4 | 5.91 | 5.65 | 8.12 | Nd | 3 | 0.18 | Sr | 2 | 0.02 | In | 3 | 0.2 | 0 |  | 0 | 0 |  | 0 | O | -2 | 0.6 | 1
149 | 3 | Nd0.9Sr0.1InO3 | 1000 | 0.019 | 0.001702821 | 1400 | 10 | 1700 | 62 | 4 | 5.91 | 5.65 | 8.12 | Nd | 3 | 0.18 | Sr | 2 | 0.02 | In | 3 | 0.2 | 0 |  | 0 | 0 |  | 0 | O | -2 | 0.6 | 1
149 | 4 | Nd0.9Sr0.1InO3 | 892 | 0.019 | 0.00447408 | 1400 | 10 | 1700 | 62 | 4 | 5.91 | 5.65 | 8.12 | Nd | 3 | 0.18 | Sr | 2 | 0.02 | In | 3 | 0.2 | 0 |  | 0 | 0 |  | 0 | O | -2 | 0.6 | 1
149 | 5 | Nd0.9Sr0.1InO3 | 795 | 0.019 | 0.005776237 | 1400 | 10 | 1700 | 62 | 4 | 5.91 | 5.65 | 8.12 | Nd | 3 | 0.18 | Sr | 2 | 0.02 | In | 3 | 0.2 | 0 |  | 0 | 0 |  | 0 | O | -2 | 0.6 | 1
149 | 6 | Nd0.9Sr0.1InO3 | 696 | 0.019 | 0.007913111 | 1400 | 10 | 1700 | 62 | 4 | 5.91 | 5.65 | 8.12 | Nd | 3 | 0.18 | Sr | 2 | 0.02 | In | 3 | 0.2 | 0 |  | 0 | 0 |  | 0 | O | -2 | 0.6 | 1
149 | 7 | Nd0.9Sr0.1InO3 | 597 | 0.019 | 0.01141892 | 1400 | 10 | 1700 | 62 | 4 | 5.91 | 5.65 | 8.12 | Nd | 3 | 0.18 | Sr | 2 | 0.02 | In | 3 | 0.2 | 0 |  | 0 | 0 |  | 0 | O | -2 | 0.6 | 1
149 | 8 | Nd0.9Sr0.1InO3 | 498 | 0.019 | 0.01479117 | 1400 | 10 | 1700 | 62 | 4 | 5.91 | 5.65 | 8.12 | Nd | 3 | 0.18 | Sr | 2 | 0.02 | In | 3 | 0.2 | 0 |  | 0 | 0 |  | 0 | O | -2 | 0.6 | 1
149 | 9 | Nd0.9Sr0.1InO3 | 397 | 0.019 | 0.01732871 | 1400 | 10 | 1700 | 62 | 4 | 5.91 | 5.65 | 8.12 | Nd | 3 | 0.18 | Sr | 2 | 0.02 | In | 3 | 0.2 | 0 |  | 0 | 0 |  | 0 | O | -2 | 0.6 | 1
149 | 10 | Nd0.9Sr0.1InO3 | 298 | 0.019 | 0.02367256 | 1400 | 10 | 1700 | 62 | 4 | 5.91 | 5.65 | 8.12 | Nd | 3 | 0.18 | Sr | 2 | 0.02 | In | 3 | 0.2 | 0 |  | 0 | 0 |  | 0 | O | -2 | 0.6 | 1
149 | 11 | Nd0.9Sr0.1InO3 | 200 | 0.019 | 0.02961574 | 1400 | 10 | 1700 | 62 | 4 | 5.91 | 5.65 | 8.12 | Nd | 3 | 0.18 | Sr | 2 | 0.02 | In | 3 | 0.2 | 0 |  | 0 | 0 |  | 0 | O | -2 | 0.6 | 1
151 | 1 | La0.9Ba0.1Yb0.5In0.5O3 | 1200 | 0.019 | 0.0005496657 | 1600 | 10 | 2040 | 62 | 4 | 5.91881 | 5.7924 | 8.3404 | La | 3 | 0.18 | Ba | 2 | 0.02 | Yb | 3 | 0.1 | In | 3 | 0.1 |  |  | 0 | O | -2 | 0.6 | 1
151 | 2 | La0.9Ba0.1Yb0.5In0.5O3 | 1092 | 0.019 | 0.001374164 | 1600 | 10 | 2040 | 62 | 4 | 5.91881 | 5.7924 | 8.3404 | La | 3 | 0.18 | Ba | 2 | 0.02 | Yb | 3 | 0.1 | In | 3 | 0.1 | 0 |  | 0 | O | -2 | 0.6 | 1
151 | 3 | La0.9Ba0.1Yb0.5In0.5O3 | 993 | 0.019 | 0.002565106 | 1600 | 10 | 2040 | 62 | 4 | 5.91881 | 5.7924 | 8.3404 | La | 3 | 0.18 | Ba | 2 | 0.02 | Yb | 3 | 0.1 | In | 3 | 0.1 | 0 |  | 0 | O | -2 | 0.6 | 1
151 | 4 | La0.9Ba0.1Yb0.5In0.5O3 | 895 | 0.019 | 0.003920948 | 1600 | 10 | 2040 | 62 | 4 | 5.91881 | 5.7924 | 8.3404 | La | 3 | 0.18 | Ba | 2 | 0.02 | Yb | 3 | 0.1 | In | 3 | 0.1 | 0 |  | 0 | O | -2 | 0.6 | 1
151 | 5 | La0.9Ba0.1Yb0.5In0.5O3 | 797 | 0.019 | 0.005496657 | 1600 | 10 | 2040 | 62 | 4 | 5.91881 | 5.7924 | 8.3404 | La | 3 | 0.18 | Ba | 2 | 0.02 | Yb | 3 | 0.1 | In | 3 | 0.1 | 0 |  | 0 | O | -2 | 0.6 | 1
151 | 6 | La0.9Ba0.1Yb0.5In0.5O3 | 699 | 0.019 | 0.00811673 | 1600 | 10 | 2040 | 62 | 4 | 5.91881 | 5.7924 | 8.3404 | La | 3 | 0.18 | Ba | 2 | 0.02 | Yb | 3 | 0.1 | In | 3 | 0.1 | 0 |  | 0 | O | -2 | 0.6 | 1
151 | 7 | La0.9Ba0.1Yb0.5In0.5O3 | 599 | 0.019 | 0.01315533 | 1600 | 10 | 2040 | 62 | 4 | 5.91881 | 5.7924 | 8.3404 | La | 3 | 0.18 | Ba | 2 | 0.02 | Yb | 3 | 0.1 | In | 3 | 0.1 | 0 |  | 0 | O | -2 | 0.6 | 1
151 | 8 | La0.9Ba0.1Yb0.5In0.5O3 | 500 | 0.019 | 0.02009944 | 1600 | 10 | 2040 | 62 | 4 | 5.91881 | 5.7924 | 8.3404 | La | 3 | 0.18 | Ba | 2 | 0.02 | Yb | 3 | 0.1 | In | 3 | 0.1 | 0 |  | 0 | O | -2 | 0.6 | 1
151 | 9 | La0.9Ba0.1Yb0.5In0.5O3 | 399 | 0.019 | 0.02794134 | 1600 | 10 | 2040 | 62 | 4 | 5.91881 | 5.7924 | 8.3404 | La | 3 | 0.18 | Ba | 2 | 0.02 | Yb | 3 | 0.1 | In | 3 | 0.1 | 0 |  | 0 | O | -2 | 0.6 | 1
151 | 10 | La0.9Ba0.1Yb0.5In0.5O3 | 299 | 0.019 | 0.03523357 | 1600 | 10 | 2040 | 62 | 4 | 5.91881 | 5.7924 | 8.3404 | La | 3 | 0.18 | Ba | 2 | 0.02 | Yb | 3 | 0.1 | In | 3 | 0.1 | 0 |  | 0 | O | -2 | 0.6 | 1
151 | 11 | La0.9Ba0.1Yb0.5In0.5O3 | 200 | 0.019 | 0.04551232 | 1600 | 10 | 2040 | 62 | 4 | 5.91881 | 5.7924 | 8.3404 | La | 3 | 0.18 | Ba | 2 | 0.02 | Yb | 3 | 0.1 | In | 3 | 0.1 | 0 |  | 0 | O | -2 | 0.6 | 1
152 | 1 | La0.7Ba0.3Yb0.5In0.5O3 | 1200 | 0.019 | 0.0008197926 | 1600 | 10 | 2040 | 62 | 4 | 5.9744 | 5.795 | 8.3848 | La | 3 | 0.14 | Ba | 2 | 0.06 | Yb | 3 | 0.1 | In | 3 | 0.1 |  |  | 0 | O | -2 | 0.6 | 1
152 | 2 | La0.7Ba0.3Yb0.5In0.5O3 | 1092 | 0.019 | 0.001512062 | 1600 | 10 | 2040 | 62 | 4 | 5.9744 | 5.795 | 8.3848 | La | 3 | 0.14 | Ba | 2 | 0.06 | Yb | 3 | 0.1 | In | 3 | 0.1 | 0 |  | 0 | O | -2 | 0.6 | 1
152 | 3 | La0.7Ba0.3Yb0.5In0.5O3 | 993 | 0.019 | 0.002277202 | 1600 | 10 | 2040 | 62 | 4 | 5.9744 | 5.795 | 8.3848 | La | 3 | 0.14 | Ba | 2 | 0.06 | Yb | 3 | 0.1 | In | 3 | 0.1 | 0 |  | 0 | O | -2 | 0.6 | 1
152 | 4 | La0.7Ba0.3Yb0.5In0.5O3 | 895 | 0.019 | 0.003260953 | 1600 | 10 | 2040 | 62 | 4 | 5.9744 | 5.795 | 8.3848 | La | 3 | 0.14 | Ba | 2 | 0.06 | Yb | 3 | 0.1 | In | 3 | 0.1 | 0 |  | 0 | O | -2 | 0.6 | 1
152 | 5 | La0.7Ba0.3Yb0.5In0.5O3 | 797 | 0.019 | 0.004372227 | 1600 | 10 | 2040 | 62 | 4 | 5.9744 | 5.795 | 8.3848 | La | 3 | 0.14 | Ba | 2 | 0.06 | Yb | 3 | 0.1 | In | 3 | 0.1 | 0 |  | 0 | O | -2 | 0.6 | 1
152 | 6 | La0.7Ba0.3Yb0.5In0.5O3 | 699 | 0.019 | 0.00648547 | 1600 | 10 | 2040 | 62 | 4 | 5.9744 | 5.795 | 8.3848 | La | 3 | 0.14 | Ba | 2 | 0.06 | Yb | 3 | 0.1 | In | 3 | 0.1 | 0 |  | 0 | O | -2 | 0.6 | 1
152 | 7 | La0.7Ba0.3Yb0.5In0.5O3 | 599 | 0.019 | 0.009746423 | 1600 | 10 | 2040 | 62 | 4 | 5.9744 | 5.795 | 8.3848 | La | 3 | 0.14 | Ba | 2 | 0.06 | Yb | 3 | 0.1 | In | 3 | 0.1 | 0 |  | 0 | O | -2 | 0.6 | 1
152 | 8 | La0.7Ba0.3Yb0.5In0.5O3 | 500 | 0.019 | 0.01471983 | 1600 | 10 | 2040 | 62 | 4 | 5.9744 | 5.795 | 8.3848 | La | 3 | 0.14 | Ba | 2 | 0.06 | Yb | 3 | 0.1 | In | 3 | 0.1 | 0 |  | 0 | O | -2 | 0.6 | 1
152 | 9 | La0.7Ba0.3Yb0.5In0.5O3 | 399 | 0.019 | 0.02269915 | 1600 | 10 | 2040 | 62 | 4 | 5.9744 | 5.795 | 8.3848 | La | 3 | 0.14 | Ba | 2 | 0.06 | Yb | 3 | 0.1 | In | 3 | 0.1 | 0 |  | 0 | O | -2 | 0.6 | 1
152 | 10 | La0.7Ba0.3Yb0.5In0.5O3 | 299 | 0.019 | 0.04616343 | 1600 | 10 | 2040 | 62 | 4 | 5.9744 | 5.795 | 8.3848 | La | 3 | 0.14 | Ba | 2 | 0.06 | Yb | 3 | 0.1 | In | 3 | 0.1 | 0 |  | 0 | O | -2 | 0.6 | 1
152 | 11 | La0.7Ba0.3Yb0.5In0.5O3 | 200 | 0.019 | 0.09852085 | 1600 | 10 | 2040 | 62 | 4 | 5.9744 | 5.795 | 8.3848 | La | 3 | 0.14 | Ba | 2 | 0.06 | Yb | 3 | 0.1 | In | 3 | 0.1 | 0 |  | 0 | O | -2 | 0.6 | 1
153 | 1 | La0.5Ba0.5Yb0.5In0.5O3 | 1200 | 0.019 | 0.0003259202 | 1600 | 10 | 2040 | 221 | 1 | 4.1964 | 4.1964 | 4.1964 | La | 3 | 0.1 | Ba | 2 | 0.1 | Yb | 3 | 0.1 | In | 3 | 0.1 |  |  | 0 | O | -2 | 0.6 | 1
153 | 2 | La0.5Ba0.5Yb0.5In0.5O3 | 1092 | 0.019 | 0.001158827 | 1600 | 10 | 2040 | 221 | 1 | 4.1964 | 4.1964 | 4.1964 | La | 3 | 0.1 | Ba | 2 | 0.1 | Yb | 3 | 0.1 | In | 3 | 0.1 | 0 |  | 0 | O | -2 | 0.6 | 1
153 | 3 | La0.5Ba0.5Yb0.5In0.5O3 | 993 | 0.019 | 0.001883095 | 1600 | 10 | 2040 | 221 | 1 | 4.1964 | 4.1964 | 4.1964 | La | 3 | 0.1 | Ba | 2 | 0.1 | Yb | 3 | 0.1 | In | 3 | 0.1 | 0 |  | 0 | O | -2 | 0.6 | 1
153 | 4 | La0.5Ba0.5Yb0.5In0.5O3 | 895 | 0.019 | 0.002824642 | 1600 | 10 | 2040 | 221 | 1 | 4.1964 | 4.1964 | 4.1964 | La | 3 | 0.1 | Ba | 2 | 0.1 | Yb | 3 | 0.1 | In | 3 | 0.1 | 0 |  | 0 | O | -2 | 0.6 | 1
153 | 5 | La0.5Ba0.5Yb0.5In0.5O3 | 797 | 0.019 | 0.002824642 | 1600 | 10 | 2040 | 221 | 1 | 4.1964 | 4.1964 | 4.1964 | La | 3 | 0.1 | Ba | 2 | 0.1 | Yb | 3 | 0.1 | In | 3 | 0.1 | 0 |  | 0 | O | -2 | 0.6 | 1
153 | 6 | La0.5Ba0.5Yb0.5In0.5O3 | 699 | 0.019 | 0.002788429 | 1600 | 10 | 2040 | 221 | 1 | 4.1964 | 4.1964 | 4.1964 | La | 3 | 0.1 | Ba | 2 | 0.1 | Yb | 3 | 0.1 | In | 3 | 0.1 | 0 |  | 0 | O | -2 | 0.6 | 1
153 | 7 | La0.5Ba0.5Yb0.5In0.5O3 | 599 | 0.019 | 0.002860855 | 1600 | 10 | 2040 | 221 | 1 | 4.1964 | 4.1964 | 4.1964 | La | 3 | 0.1 | Ba | 2 | 0.1 | Yb | 3 | 0.1 | In | 3 | 0.1 | 0 |  | 0 | O | -2 | 0.6 | 1
153 | 8 | La0.5Ba0.5Yb0.5In0.5O3 | 500 | 0.019 | 0.005468217 | 1600 | 10 | 2040 | 221 | 1 | 4.1964 | 4.1964 | 4.1964 | La | 3 | 0.1 | Ba | 2 | 0.1 | Yb | 3 | 0.1 | In | 3 | 0.1 | 0 |  | 0 | O | -2 | 0.6 | 1
153 | 9 | La0.5Ba0.5Yb0.5In0.5O3 | 399 | 0.019 | 0.01586145 | 1600 | 10 | 2040 | 221 | 1 | 4.1964 | 4.1964 | 4.1964 | La | 3 | 0.1 | Ba | 2 | 0.1 | Yb | 3 | 0.1 | In | 3 | 0.1 | 0 |  | 0 | O | -2 | 0.6 | 1
153 | 10 | La0.5Ba0.5Yb0.5In0.5O3 | 299 | 0.019 | 0.07583077 | 1600 | 10 | 2040 | 221 | 1 | 4.1964 | 4.1964 | 4.1964 | La | 3 | 0.1 | Ba | 2 | 0.1 | Yb | 3 | 0.1 | In | 3 | 0.1 | 0 |  | 0 | O | -2 | 0.6 | 1
153 | 11 | La0.5Ba0.5Yb0.5In0.5O3 | 200 | 0.019 | 0.1401819 | 1600 | 10 | 2040 | 221 | 1 | 4.1964 | 4.1964 | 4.1964 | La | 3 | 0.1 | Ba | 2 | 0.1 | Yb | 3 | 0.1 | In | 3 | 0.1 | 0 |  | 0 | O | -2 | 0.6 | 1
154 | 1 | La0.3Ba0.7Yb0.5In0.5O3 | 1200 | 0.019 | 0.001097963 | 1600 | 10 | 2040 | 33 | 4 | 5.9599 | 5.9529 | 8.4316 | La | 3 | 0.06 | Ba | 2 | 0.14 | Yb | 3 | 0.1 | In | 3 | 0.1 |  |  | 0 | O | -2 | 0.6 | 1
154 | 2 | La0.3Ba0.7Yb0.5In0.5O3 | 1092 | 0.019 | 0.0009899669 | 1600 | 10 | 2040 | 33 | 4 | 5.9599 | 5.9529 | 8.4316 | La | 3 | 0.06 | Ba | 2 | 0.14 | Yb | 3 | 0.1 | In | 3 | 0.1 | 0 |  | 0 | O | -2 | 0.6 | 1
154 | 3 | La0.3Ba0.7Yb0.5In0.5O3 | 993 | 0.019 | 0.001025966 | 1600 | 10 | 2040 | 33 | 4 | 5.9599 | 5.9529 | 8.4316 | La | 3 | 0.06 | Ba | 2 | 0.14 | Yb | 3 | 0.1 | In | 3 | 0.1 | 0 |  | 0 | O | -2 | 0.6 | 1
154 | 4 | La0.3Ba0.7Yb0.5In0.5O3 | 895 | 0.019 | 0.0009719675 | 1600 | 10 | 2040 | 33 | 4 | 5.9599 | 5.9529 | 8.4316 | La | 3 | 0.06 | Ba | 2 | 0.14 | Yb | 3 | 0.1 | In | 3 | 0.1 | 0 |  | 0 | O | -2 | 0.6 | 1
154 | 5 | La0.3Ba0.7Yb0.5In0.5O3 | 797 | 0.019 | 0.0008819705 | 1600 | 10 | 2040 | 33 | 4 | 5.9599 | 5.9529 | 8.4316 | La | 3 | 0.06 | Ba | 2 | 0.14 | Yb | 3 | 0.1 | In | 3 | 0.1 | 0 |  | 0 | O | -2 | 0.6 | 1
154 | 6 | La0.3Ba0.7Yb0.5In0.5O3 | 699 | 0.019 | 0.001061964 | 1600 | 10 | 2040 | 33 | 4 | 5.9599 | 5.9529 | 8.4316 | La | 3 | 0.06 | Ba | 2 | 0.14 | Yb | 3 | 0.1 | In | 3 | 0.1 | 0 |  | 0 | O | -2 | 0.6 | 1
154 | 7 | La0.3Ba0.7Yb0.5In0.5O3 | 599 | 0.019 | 0.00237592 | 1600 | 10 | 2040 | 33 | 4 | 5.9599 | 5.9529 | 8.4316 | La | 3 | 0.06 | Ba | 2 | 0.14 | Yb | 3 | 0.1 | In | 3 | 0.1 | 0 |  | 0 | O | -2 | 0.6 | 1
154 | 8 | La0.3Ba0.7Yb0.5In0.5O3 | 500 | 0.019 | 0.006245791 | 1600 | 10 | 2040 | 33 | 4 | 5.9599 | 5.9529 | 8.4316 | La | 3 | 0.06 | Ba | 2 | 0.14 | Yb | 3 | 0.1 | In | 3 | 0.1 | 0 |  | 0 | O | -2 | 0.6 | 1
154 | 9 | La0.3Ba0.7Yb0.5In0.5O3 | 399 | 0.019 | 0.02118529 | 1600 | 10 | 2040 | 33 | 4 | 5.9599 | 5.9529 | 8.4316 | La | 3 | 0.06 | Ba | 2 | 0.14 | Yb | 3 | 0.1 | In | 3 | 0.1 | 0 |  | 0 | O | -2 | 0.6 | 1
154 | 10 | La0.3Ba0.7Yb0.5In0.5O3 | 299 | 0.019 | 0.1103003 | 1600 | 10 | 2040 | 33 | 4 | 5.9599 | 5.9529 | 8.4316 | La | 3 | 0.06 | Ba | 2 | 0.14 | Yb | 3 | 0.1 | In | 3 | 0.1 | 0 |  | 0 | O | -2 | 0.6 | 1
154 | 11 | La0.3Ba0.7Yb0.5In0.5O3 | 200 | 0.019 | 0.209063 | 1600 | 10 | 2040 | 33 | 4 | 5.9599 | 5.9529 | 8.4316 | La | 3 | 0.06 | Ba | 2 | 0.14 | Yb | 3 | 0.1 | In | 3 | 0.1 | 0 |  | 0 | O | -2 | 0.6 | 1
155 | 1 | SrCe0.9Y0.1O3 | 1200 | 0.019 | 0.002548236 | 1600 | 10 | 1993 | 62 | 4 | 8.56096 | 6.13724 | 6.00215 | Sr | 2 | 0.2 |  |  | 0 | Ce | 4 | 0.18 | Y | 3 | 0.02 |  |  | 0 | O | -2 | 0.6 | 1
155 | 2 | SrCe0.9Y0.1O3 | 1072 | 0.019 | 0.005096472 | 1600 | 10 | 1993 | 62 | 4 | 8.56096 | 6.13724 | 6.00215 | Sr | 2 | 0.2 | 0 |  | 0 | Ce | 4 | 0.18 | Y | 3 | 0.02 | 0 |  | 0 | O | -2 | 0.6 | 1
155 | 3 | SrCe0.9Y0.1O3 | 974 | 0.019 | 0.00809439645 | 1600 | 10 | 1993 | 62 | 4 | 8.56096 | 6.13724 | 6.00215 | Sr | 2 | 0.2 | 0 |  | 0 | Ce | 4 | 0.18 | Y | 3 | 0.02 | 0 |  | 0 | O | -2 | 0.6 | 1
155 | 4 | SrCe0.9Y0.1O3 | 876 | 0.019 | 0.01244139 | 1600 | 10 | 1993 | 62 | 4 | 8.56096 | 6.13724 | 6.00215 | Sr | 2 | 0.2 | 0 |  | 0 | Ce | 4 | 0.18 | Y | 3 | 0.02 | 0 |  | 0 | O | -2 | 0.6 | 1
155 | 5 | SrCe0.9Y0.1O3 | 778 | 0.019 | 0.01543931 | 1600 | 10 | 1993 | 62 | 4 | 8.56096 | 6.13724 | 6.00215 | Sr | 2 | 0.2 | 0 |  | 0 | Ce | 4 | 0.18 | Y | 3 | 0.02 | 0 |  | 0 | O | -2 | 0.6 | 1
155 | 6 | SrCe0.9Y0.1O3 | 680 | 0.019 | 0.01633869 | 1600 | 10 | 1993 | 62 | 4 | 8.56096 | 6.13724 | 6.00215 | Sr | 2 | 0.2 | 0 |  | 0 | Ce | 4 | 0.18 | Y | 3 | 0.02 | 0 |  | 0 | O | -2 | 0.6 | 1
155 | 7 | SrCe0.9Y0.1O3 | 582 | 0.019 | 0.01648859 | 1600 | 10 | 1993 | 62 | 4 | 8.56096 | 6.13724 | 6.00215 | Sr | 2 | 0.2 | 0 |  | 0 | Ce | 4 | 0.18 | Y | 3 | 0.02 | 0 |  | 0 | O | -2 | 0.6 | 1
155 | 8 | SrCe0.9Y0.1O3 | 483 | 0.019 | 0.01678838 | 1600 | 10 | 1993 | 62 | 4 | 8.56096 | 6.13724 | 6.00215 | Sr | 2 | 0.2 | 0 |  | 0 | Ce | 4 | 0.18 | Y | 3 | 0.02 | 0 |  | 0 | O | -2 | 0.6 | 1
155 | 9 | SrCe0.9Y0.1O3 | 386 | 0.019 | 0.01693827 | 1600 | 10 | 1993 | 62 | 4 | 8.56096 | 6.13724 | 6.00215 | Sr | 2 | 0.2 | 0 |  | 0 | Ce | 4 | 0.18 | Y | 3 | 0.02 | 0 |  | 0 | O | -2 | 0.6 | 1
155 | 10 | SrCe0.9Y0.1O3 | 288 | 0.019 | 0.01648859 | 1600 | 10 | 1993 | 62 | 4 | 8.56096 | 6.13724 | 6.00215 | Sr | 2 | 0.2 | 0 |  | 0 | Ce | 4 | 0.18 | Y | 3 | 0.02 | 0 |  | 0 | O | -2 | 0.6 | 1
156 | 1 | SrCe0.6Zr0.3Y0.1O3 | 1200 | 0.019 | 0.001700971 | 1600 | 10 | 1993 | 62 | 4 | 8.43198 | 6.00606 | 5.95875 | Sr | 2 | 0.2 |  |  | 0 | Ce | 4 | 0.12 | Y | 3 | 0.02 | Zr | 4 | 0.06 | O | -2 | 0.6 | 1
156 | 2 | SrCe0.6Zr0.3Y0.1O3 | 1072 | 0.019 | 0.004252427 | 1600 | 10 | 1993 | 62 | 4 | 8.43198 | 6.00606 | 5.95875 | Sr | 2 | 0.2 | 0 |  | 0 | Ce | 4 | 0.12 | Y | 3 | 0.02 | Zr | 4 | 0.06 | O | -2 | 0.6 | 1
156 | 3 | SrCe0.6Zr0.3Y0.1O3 | 974 | 0.019 | 0.007512621 | 1600 | 10 | 1993 | 62 | 4 | 8.43198 | 6.00606 | 5.95875 | Sr | 2 | 0.2 | 0 |  | 0 | Ce | 4 | 0.12 | Y | 3 | 0.02 | Zr | 4 | 0.06 | O | -2 | 0.6 | 1
156 | 4 | SrCe0.6Zr0.3Y0.1O3 | 876 | 0.019 | 0.01445825 | 1600 | 10 | 1993 | 62 | 4 | 8.43198 | 6.00606 | 5.95875 | Sr | 2 | 0.2 | 0 |  | 0 | Ce | 4 | 0.12 | Y | 3 | 0.02 | Zr | 4 | 0.06 | O | -2 | 0.6 | 1
156 | 5 | SrCe0.6Zr0.3Y0.1O3 | 778 | 0.019 | 0.02721553 | 1600 | 10 | 1993 | 62 | 4 | 8.43198 | 6.00606 | 5.95875 | Sr | 2 | 0.2 | 0 |  | 0 | Ce | 4 | 0.12 | Y | 3 | 0.02 | Zr | 4 | 0.06 | O | -2 | 0.6 | 1
156 | 6 | SrCe0.6Zr0.3Y0.1O3 | 680 | 0.019 | 0.03957592 | 1600 | 10 | 1993 | 62 | 4 | 8.43198 | 6.00606 | 5.95875 | Sr | 2 | 0.2 | 0 |  | 0 | Ce | 4 | 0.12 | Y | 3 | 0.02 | Zr | 4 | 0.06 | O | -2 | 0.6 | 1
156 | 7 | SrCe0.6Zr0.3Y0.1O3 | 582 | 0.019 | 0.0438 | 1600 | 10 | 1993 | 62 | 4 | 8.43198 | 6.00606 | 5.95875 | Sr | 2 | 0.2 | 0 |  | 0 | Ce | 4 | 0.12 | Y | 3 | 0.02 | Zr | 4 | 0.06 | O | -2 | 0.6 | 1
156 | 8 | SrCe0.6Zr0.3Y0.1O3 | 483 | 0.019 | 0.04572776 | 1600 | 10 | 1993 | 62 | 4 | 8.43198 | 6.00606 | 5.95875 | Sr | 2 | 0.2 | 0 |  | 0 | Ce | 4 | 0.12 | Y | 3 | 0.02 | Zr | 4 | 0.06 | O | -2 | 0.6 | 1
156 | 9 | SrCe0.6Zr0.3Y0.1O3 | 386 | 0.019 | 0.05253165 | 1600 | 10 | 1993 | 62 | 4 | 8.43198 | 6.00606 | 5.95875 | Sr | 2 | 0.2 | 0 |  | 0 | Ce | 4 | 0.12 | Y | 3 | 0.02 | Zr | 4 | 0.06 | O | -2 | 0.6 | 1
156 | 10 | SrCe0.6Zr0.3Y0.1O3 | 288 | 0.019 | 0.05206388 | 1600 | 10 | 1993 | 62 | 4 | 8.43198 | 6.00606 | 5.95875 | Sr | 2 | 0.2 | 0 |  | 0 | Ce | 4 | 0.12 | Y | 3 | 0.02 | Zr | 4 | 0.06 | O | -2 | 0.6 | 1
157 | 1 | SrCe0.4Zr0.5Y0.1O3 | 1200 | 0.019 | 0.0019 | 1600 | 10 | 2610 | 62 | 4 | 8.39326 | 5.93076 | 5.9174 | Sr | 2 | 0.2 |  |  | 0 | Ce | 4 | 0.08 | Y | 3 | 0.02 | Zr | 4 | 0.1 | O | -2 | 0.6 | 1
157 | 2 | SrCe0.4Zr0.5Y0.1O3 | 1072 | 0.019 | 0.003 | 1600 | 10 | 2610 | 62 | 4 | 8.39326 | 5.93076 | 5.9174 | Sr | 2 | 0.2 | 0 |  | 0 | Ce | 4 | 0.08 | Y | 3 | 0.02 | Zr | 4 | 0.1 | O | -2 | 0.6 | 1
157 | 3 | SrCe0.4Zr0.5Y0.1O3 | 974 | 0.019 | 0.0053 | 1600 | 10 | 2610 | 62 | 4 | 8.39326 | 5.93076 | 5.9174 | Sr | 2 | 0.2 | 0 |  | 0 | Ce | 4 | 0.08 | Y | 3 | 0.02 | Zr | 4 | 0.1 | O | -2 | 0.6 | 1
157 | 4 | SrCe0.4Zr0.5Y0.1O3 | 876 | 0.019 | 0.0116 | 1600 | 10 | 2610 | 62 | 4 | 8.39326 | 5.93076 | 5.9174 | Sr | 2 | 0.2 | 0 |  | 0 | Ce | 4 | 0.08 | Y | 3 | 0.02 | Zr | 4 | 0.1 | O | -2 | 0.6 | 1
157 | 5 | SrCe0.4Zr0.5Y0.1O3 | 778 | 0.019 | 0.0257 | 1600 | 10 | 2610 | 62 | 4 | 8.39326 | 5.93076 | 5.9174 | Sr | 2 | 0.2 | 0 |  | 0 | Ce | 4 | 0.08 | Y | 3 | 0.02 | Zr | 4 | 0.1 | O | -2 | 0.6 | 1
157 | 6 | SrCe0.4Zr0.5Y0.1O3 | 680 | 0.019 | 0.0529 | 1600 | 10 | 2610 | 62 | 4 | 8.39326 | 5.93076 | 5.9174 | Sr | 2 | 0.2 | 0 |  | 0 | Ce | 4 | 0.08 | Y | 3 | 0.02 | Zr | 4 | 0.1 | O | -2 | 0.6 | 1
157 | 7 | SrCe0.4Zr0.5Y0.1O3 | 582 | 0.019 | 0.0669 | 1600 | 10 | 2610 | 62 | 4 | 8.39326 | 5.93076 | 5.9174 | Sr | 2 | 0.2 | 0 |  | 0 | Ce | 4 | 0.08 | Y | 3 | 0.02 | Zr | 4 | 0.1 | O | -2 | 0.6 | 1
157 | 8 | SrCe0.4Zr0.5Y0.1O3 | 483 | 0.019 | 0.0701 | 1600 | 10 | 2610 | 62 | 4 | 8.39326 | 5.93076 | 5.9174 | Sr | 2 | 0.2 | 0 |  | 0 | Ce | 4 | 0.08 | Y | 3 | 0.02 | Zr | 4 | 0.1 | O | -2 | 0.6 | 1
157 | 9 | SrCe0.4Zr0.5Y0.1O3 | 386 | 0.019 | 0.0786 | 1600 | 10 | 2610 | 62 | 4 | 8.39326 | 5.93076 | 5.9174 | Sr | 2 | 0.2 | 0 |  | 0 | Ce | 4 | 0.08 | Y | 3 | 0.02 | Zr | 4 | 0.1 | O | -2 | 0.6 | 1
157 | 10 | SrCe0.4Zr0.5Y0.1O3 | 288 | 0.019 | 0.0791 | 1600 | 10 | 2610 | 62 | 4 | 8.39326 | 5.93076 | 5.9174 | Sr | 2 | 0.2 | 0 |  | 0 | Ce | 4 | 0.08 | Y | 3 | 0.02 | Zr | 4 | 0.1 | O | -2 | 0.6 | 1
158 | 1 | SrCe0.2Zr0.7Y0.1O3 | 1200 | 0.019 | 0.00078529605 | 1600 | 10 | 2610 | 62 | 4 | 8.31803 | 5.90541 | 5.87162 | Sr | 2 | 0.2 |  |  | 0 | Ce | 4 | 0.04 | Y | 3 | 0.02 | Zr | 4 | 0.14 | O | -2 | 0.6 | 1
158 | 2 | SrCe0.2Zr0.7Y0.1O3 | 1072 | 0.019 | 0.001177944075 | 1600 | 10 | 2610 | 62 | 4 | 8.31803 | 5.90541 | 5.87162 | Sr | 2 | 0.2 | 0 |  | 0 | Ce | 4 | 0.04 | Y | 3 | 0.02 | Zr | 4 | 0.14 | O | -2 | 0.6 | 1
158 | 3 | SrCe0.2Zr0.7Y0.1O3 | 974 | 0.019 | 0.001177944075 | 1600 | 10 | 2610 | 62 | 4 | 8.31803 | 5.90541 | 5.87162 | Sr | 2 | 0.2 | 0 |  | 0 | Ce | 4 | 0.04 | Y | 3 | 0.02 | Zr | 4 | 0.14 | O | -2 | 0.6 | 1
158 | 4 | SrCe0.2Zr0.7Y0.1O3 | 876 | 0.019 | 0.00235588815 | 1600 | 10 | 2610 | 62 | 4 | 8.31803 | 5.90541 | 5.87162 | Sr | 2 | 0.2 | 0 |  | 0 | Ce | 4 | 0.04 | Y | 3 | 0.02 | Zr | 4 | 0.14 | O | -2 | 0.6 | 1
158 | 5 | SrCe0.2Zr0.7Y0.1O3 | 778 | 0.019 | 0.006936781775 | 1600 | 10 | 2610 | 62 | 4 | 8.31803 | 5.90541 | 5.87162 | Sr | 2 | 0.2 | 0 |  | 0 | Ce | 4 | 0.04 | Y | 3 | 0.02 | Zr | 4 | 0.14 | O | -2 | 0.6 | 1
158 | 6 | SrCe0.2Zr0.7Y0.1O3 | 680 | 0.019 | 0.02159564 | 1600 | 10 | 2610 | 62 | 4 | 8.31803 | 5.90541 | 5.87162 | Sr | 2 | 0.2 | 0 |  | 0 | Ce | 4 | 0.04 | Y | 3 | 0.02 | Zr | 4 | 0.14 | O | -2 | 0.6 | 1
158 | 7 | SrCe0.2Zr0.7Y0.1O3 | 582 | 0.019 | 0.0558869 | 1600 | 10 | 2610 | 62 | 4 | 8.31803 | 5.90541 | 5.87162 | Sr | 2 | 0.2 | 0 |  | 0 | Ce | 4 | 0.04 | Y | 3 | 0.02 | Zr | 4 | 0.14 | O | -2 | 0.6 | 1
158 | 8 | SrCe0.2Zr0.7Y0.1O3 | 483 | 0.019 | 0.06714281 | 1600 | 10 | 2610 | 62 | 4 | 8.31803 | 5.90541 | 5.87162 | Sr | 2 | 0.2 | 0 |  | 0 | Ce | 4 | 0.04 | Y | 3 | 0.02 | Zr | 4 | 0.14 | O | -2 | 0.6 | 1
158 | 9 | SrCe0.2Zr0.7Y0.1O3 | 386 | 0.019 | 0.068058991 | 1600 | 10 | 2610 | 62 | 4 | 8.31803 | 5.90541 | 5.87162 | Sr | 2 | 0.2 | 0 |  | 0 | Ce | 4 | 0.04 | Y | 3 | 0.02 | Zr | 4 | 0.14 | O | -2 | 0.6 | 1
158 | 10 | SrCe0.2Zr0.7Y0.1O3 | 288 | 0.019 | 0.06779722565 | 1600 | 10 | 2610 | 62 | 4 | 8.31803 | 5.90541 | 5.87162 | Sr | 2 | 0.2 | 0 |  | 0 | Ce | 4 | 0.04 | Y | 3 | 0.02 | Zr | 4 | 0.14 | O | -2 | 0.6 | 1
159 | 1 | SrZr0.9Y0.1O3 | 1200 | 0.019 | 0.001379953 | 1600 | 10 | 2610 | 62 | 4 | 8.25103 | 5.83472 | 5.82667 | Sr | 2 | 0.2 |  |  | 0 | Zr | 4 | 0.18 | Y | 3 | 0.02 |  |  | 0 | O | -2 | 0.6 | 1
159 | 2 | SrZr0.9Y0.1O3 | 1072 | 0.019 | 0.001379953 | 1600 | 10 | 2610 | 62 | 4 | 8.25103 | 5.83472 | 5.82667 | Sr | 2 | 0.2 | 0 |  | 0 | Zr | 4 | 0.18 | Y | 3 | 0.02 | 0 |  | 0 | O | -2 | 0.6 | 1
159 | 3 | SrZr0.9Y0.1O3 | 974 | 0.019 | 0.001505403 | 1600 | 10 | 2610 | 62 | 4 | 8.25103 | 5.83472 | 5.82667 | Sr | 2 | 0.2 | 0 |  | 0 | Zr | 4 | 0.18 | Y | 3 | 0.02 | 0 |  | 0 | O | -2 | 0.6 | 1
159 | 4 | SrZr0.9Y0.1O3 | 876 | 0.019 | 0.002383554 | 1600 | 10 | 2610 | 62 | 4 | 8.25103 | 5.83472 | 5.82667 | Sr | 2 | 0.2 | 0 |  | 0 | Zr | 4 | 0.18 | Y | 3 | 0.02 | 0 |  | 0 | O | -2 | 0.6 | 1
159 | 5 | SrZr0.9Y0.1O3 | 778 | 0.019 | 0.004265308 | 1600 | 10 | 2610 | 62 | 4 | 8.25103 | 5.83472 | 5.82667 | Sr | 2 | 0.2 | 0 |  | 0 | Zr | 4 | 0.18 | Y | 3 | 0.02 | 0 |  | 0 | O | -2 | 0.6 | 1
159 | 6 | SrZr0.9Y0.1O3 | 680 | 0.019 | 0.009157867 | 1600 | 10 | 2610 | 62 | 4 | 8.25103 | 5.83472 | 5.82667 | Sr | 2 | 0.2 | 0 |  | 0 | Zr | 4 | 0.18 | Y | 3 | 0.02 | 0 |  | 0 | O | -2 | 0.6 | 1
159 | 7 | SrZr0.9Y0.1O3 | 582 | 0.019 | 0.02270649 | 1600 | 10 | 2610 | 62 | 4 | 8.25103 | 5.83472 | 5.82667 | Sr | 2 | 0.2 | 0 |  | 0 | Zr | 4 | 0.18 | Y | 3 | 0.02 | 0 |  | 0 | O | -2 | 0.6 | 1
159 | 8 | SrZr0.9Y0.1O3 | 483 | 0.019 | 0.03872649 | 1600 | 10 | 2610 | 62 | 4 | 8.25103 | 5.83472 | 5.82667 | Sr | 2 | 0.2 | 0 |  | 0 | Zr | 4 | 0.18 | Y | 3 | 0.02 | 0 |  | 0 | O | -2 | 0.6 | 1
159 | 9 | SrZr0.9Y0.1O3 | 386 | 0.019 | 0.04178747 | 1600 | 10 | 2610 | 62 | 4 | 8.25103 | 5.83472 | 5.82667 | Sr | 2 | 0.2 | 0 |  | 0 | Zr | 4 | 0.18 | Y | 3 | 0.02 | 0 |  | 0 | O | -2 | 0.6 | 1
159 | 10 | SrZr0.9Y0.1O3 | 288 | 0.019 | 0.04141112 | 1600 | 10 | 2610 | 62 | 4 | 8.25103 | 5.83472 | 5.82667 | Sr | 2 | 0.2 | 0 |  | 0 | Zr | 4 | 0.18 | Y | 3 | 0.02 | 0 |  | 0 | O | -2 | 0.6 | 1
160 | 1 | BaCe0.8Y0.2O3 | 1200 | 0.019 | 0.004855573 | 1600 | 10 | 1743 | 62 | 4 | 6.273 | 8.7201 | 6.317 | Ba | 2 | 0.2 |  |  | 0 | Ce | 4 | 0.16 | Y | 3 | 0.04 |  |  | 0 | O | -2 | 0.6 | 1
160 | 2 | BaCe0.8Y0.2O3 | 1150 | 0.019 | 0.006042285 | 1600 | 10 | 1743 | 62 | 4 | 6.273 | 8.7201 | 6.317 | Ba | 2 | 0.2 | 0 |  | 0 | Ce | 4 | 0.16 | Y | 3 | 0.04 | 0 |  | 0 | O | -2 | 0.6 | 1
160 | 3 | BaCe0.8Y0.2O3 | 1100 | 0.019 | 0.007631947 | 1600 | 10 | 1743 | 62 | 4 | 6.273 | 8.7201 | 6.317 | Ba | 2 | 0.2 | 0 |  | 0 | Ce | 4 | 0.16 | Y | 3 | 0.04 | 0 |  | 0 | O | -2 | 0.6 | 1
160 | 4 | BaCe0.8Y0.2O3 | 1050 | 0.019 | 0.009796855 | 1600 | 10 | 1743 | 62 | 4 | 6.273 | 8.7201 | 6.317 | Ba | 2 | 0.2 | 0 |  | 0 | Ce | 4 | 0.16 | Y | 3 | 0.04 | 0 |  | 0 | O | -2 | 0.6 | 1
160 | 5 | BaCe0.8Y0.2O3 | 1000 | 0.019 | 0.0127962 | 1600 | 10 | 1743 | 62 | 4 | 6.273 | 8.7201 | 6.317 | Ba | 2 | 0.2 | 0 |  | 0 | Ce | 4 | 0.16 | Y | 3 | 0.04 | 0 |  | 0 | O | -2 | 0.6 | 1
160 | 6 | BaCe0.8Y0.2O3 | 950 | 0.019 | 0.01702373 | 1600 | 10 | 1743 | 62 | 4 | 6.273 | 8.7201 | 6.317 | Ba | 2 | 0.2 | 0 |  | 0 | Ce | 4 | 0.16 | Y | 3 | 0.04 | 0 |  | 0 | O | -2 | 0.6 | 1
160 | 7 | BaCe0.8Y0.2O3 | 900 | 0.019 | 0.02307863 | 1600 | 10 | 1743 | 62 | 4 | 6.273 | 8.7201 | 6.317 | Ba | 2 | 0.2 | 0 |  | 0 | Ce | 4 | 0.16 | Y | 3 | 0.04 | 0 |  | 0 | O | -2 | 0.6 | 1
160 | 8 | BaCe0.8Y0.2O3 | 850 | 0.019 | 0.03185883 | 1600 | 10 | 1743 | 62 | 4 | 6.273 | 8.7201 | 6.317 | Ba | 2 | 0.2 | 0 |  | 0 | Ce | 4 | 0.16 | Y | 3 | 0.04 | 0 |  | 0 | O | -2 | 0.6 | 1
160 | 9 | BaCe0.8Y0.2O3 | 800 | 0.019 | 0.04463847 | 1600 | 10 | 1743 | 62 | 4 | 6.273 | 8.7201 | 6.317 | Ba | 2 | 0.2 | 0 |  | 0 | Ce | 4 | 0.16 | Y | 3 | 0.04 | 0 |  | 0 | O | -2 | 0.6 | 1
160 | 10 | BaCe0.8Y0.2O3 | 750 | 0.019 | 0.06295826 | 1600 | 10 | 1743 | 62 | 4 | 6.273 | 8.7201 | 6.317 | Ba | 2 | 0.2 | 0 |  | 0 | Ce | 4 | 0.16 | Y | 3 | 0.04 | 0 |  | 0 | O | -2 | 0.6 | 1
160 | 11 | BaCe0.8Y0.2O3 | 700 | 0.019 | 0.0878069 | 1600 | 10 | 1743 | 62 | 4 | 6.273 | 8.7201 | 6.317 | Ba | 2 | 0.2 | 0 |  | 0 | Ce | 4 | 0.16 | Y | 3 | 0.04 | 0 |  | 0 | O | -2 | 0.6 | 1
160 | 12 | BaCe0.8Y0.2O3 | 650 | 0.019 | 0.1172343 | 1600 | 10 | 1743 | 62 | 4 | 6.273 | 8.7201 | 6.317 | Ba | 2 | 0.2 | 0 |  | 0 | Ce | 4 | 0.16 | Y | 3 | 0.04 | 0 |  | 0 | O | -2 | 0.6 | 1
160 | 13 | BaCe0.8Y0.2O3 | 600 | 0.019 | 0.1438013 | 1600 | 10 | 1743 | 62 | 4 | 6.273 | 8.7201 | 6.317 | Ba | 2 | 0.2 | 0 |  | 0 | Ce | 4 | 0.16 | Y | 3 | 0.04 | 0 |  | 0 | O | -2 | 0.6 | 1
160 | 14 | BaCe0.8Y0.2O3 | 550 | 0.019 | 0.1596348 | 1600 | 10 | 1743 | 62 | 4 | 6.273 | 8.7201 | 6.317 | Ba | 2 | 0.2 | 0 |  | 0 | Ce | 4 | 0.16 | Y | 3 | 0.04 | 0 |  | 0 | O | -2 | 0.6 | 1
160 | 15 | BaCe0.8Y0.2O3 | 500 | 0.019 | 0.1656758 | 1600 | 10 | 1743 | 62 | 4 | 6.273 | 8.7201 | 6.317 | Ba | 2 | 0.2 | 0 |  | 0 | Ce | 4 | 0.16 | Y | 3 | 0.04 | 0 |  | 0 | O | -2 | 0.6 | 1
160 | 16 | BaCe0.8Y0.2O3 | 450 | 0.019 | 0.167293 | 1600 | 10 | 1743 | 62 | 4 | 6.273 | 8.7201 | 6.317 | Ba | 2 | 0.2 | 0 |  | 0 | Ce | 4 | 0.16 | Y | 3 | 0.04 | 0 |  | 0 | O | -2 | 0.6 | 1
160 | 17 | BaCe0.8Y0.2O3 | 400 | 0.019 | 0.1676215 | 1600 | 10 | 1743 | 62 | 4 | 6.273 | 8.7201 | 6.317 | Ba | 2 | 0.2 | 0 |  | 0 | Ce | 4 | 0.16 | Y | 3 | 0.04 | 0 |  | 0 | O | -2 | 0.6 | 1
160 | 18 | BaCe0.8Y0.2O3 | 350 | 0.019 | 0.1676723 | 1600 | 10 | 1743 | 62 | 4 | 6.273 | 8.7201 | 6.317 | Ba | 2 | 0.2 | 0 |  | 0 | Ce | 4 | 0.16 | Y | 3 | 0.04 | 0 |  | 0 | O | -2 | 0.6 | 1
160 | 19 | BaCe0.8Y0.2O3 | 300 | 0.019 | 0.167678 | 1600 | 10 | 1743 | 62 | 4 | 6.273 | 8.7201 | 6.317 | Ba | 2 | 0.2 | 0 |  | 0 | Ce | 4 | 0.16 | Y | 3 | 0.04 | 0 |  | 0 | O | -2 | 0.6 | 1
161 | 1 | BaCe0.6Zr0.2Y0.2O3 | 1200 | 0.019 | 0.005047299 | 1600 | 10 | 1743 | 62 | 4 | 6.158 | 8.786 | 6.199 | Ba | 2 | 0.2 |  |  | 0 | Ce | 4 | 0.12 | Zr | 4 | 0.04 | Y | 3 | 0.04 | O | -2 | 0.6 | 1
161 | 2 | BaCe0.6Zr0.2Y0.2O3 | 1150 | 0.019 | 0.006124868 | 1600 | 10 | 1743 | 62 | 4 | 6.158 | 8.786 | 6.199 | Ba | 2 | 0.2 | 0 |  | 0 | Ce | 4 | 0.12 | Zr | 4 | 0.04 | Y | 3 | 0.04 | O | -2 | 0.6 | 1
161 | 3 | BaCe0.6Zr0.2Y0.2O3 | 1100 | 0.019 | 0.007532502 | 1600 | 10 | 1743 | 62 | 4 | 6.158 | 8.786 | 6.199 | Ba | 2 | 0.2 | 0 |  | 0 | Ce | 4 | 0.12 | Zr | 4 | 0.04 | Y | 3 | 0.04 | O | -2 | 0.6 | 1
161 | 4 | BaCe0.6Zr0.2Y0.2O3 | 1050 | 0.019 | 0.00939987 | 1600 | 10 | 1743 | 62 | 4 | 6.158 | 8.786 | 6.199 | Ba | 2 | 0.2 | 0 |  | 0 | Ce | 4 | 0.12 | Zr | 4 | 0.04 | Y | 3 | 0.04 | O | -2 | 0.6 | 1
161 | 5 | BaCe0.6Zr0.2Y0.2O3 | 1000 | 0.019 | 0.01191798 | 1600 | 10 | 1743 | 62 | 4 | 6.158 | 8.786 | 6.199 | Ba | 2 | 0.2 | 0 |  | 0 | Ce | 4 | 0.12 | Zr | 4 | 0.04 | Y | 3 | 0.04 | O | -2 | 0.6 | 1
161 | 6 | BaCe0.6Zr0.2Y0.2O3 | 950 | 0.019 | 0.01537202 | 1600 | 10 | 1743 | 62 | 4 | 6.158 | 8.786 | 6.199 | Ba | 2 | 0.2 | 0 |  | 0 | Ce | 4 | 0.12 | Zr | 4 | 0.04 | Y | 3 | 0.04 | O | -2 | 0.6 | 1
161 | 7 | BaCe0.6Zr0.2Y0.2O3 | 900 | 0.019 | 0.02019193 | 1600 | 10 | 1743 | 62 | 4 | 6.158 | 8.786 | 6.199 | Ba | 2 | 0.2 | 0 |  | 0 | Ce | 4 | 0.12 | Zr | 4 | 0.04 | Y | 3 | 0.04 | O | -2 | 0.6 | 1
161 | 8 | BaCe0.6Zr0.2Y0.2O3 | 850 | 0.019 | 0.02702716 | 1600 | 10 | 1743 | 62 | 4 | 6.158 | 8.786 | 6.199 | Ba | 2 | 0.2 | 0 |  | 0 | Ce | 4 | 0.12 | Zr | 4 | 0.04 | Y | 3 | 0.04 | O | -2 | 0.6 | 1
161 | 9 | BaCe0.6Zr0.2Y0.2O3 | 800 | 0.019 | 0.03684385 | 1600 | 10 | 1743 | 62 | 4 | 6.158 | 8.786 | 6.199 | Ba | 2 | 0.2 | 0 |  | 0 | Ce | 4 | 0.12 | Zr | 4 | 0.04 | Y | 3 | 0.04 | O | -2 | 0.6 | 1
161 | 10 | BaCe0.6Zr0.2Y0.2O3 | 750 | 0.019 | 0.05100334 | 1600 | 10 | 1743 | 62 | 4 | 6.158 | 8.786 | 6.199 | Ba | 2 | 0.2 | 0 |  | 0 | Ce | 4 | 0.12 | Zr | 4 | 0.04 | Y | 3 | 0.04 | O | -2 | 0.6 | 1
161 | 11 | BaCe0.6Zr0.2Y0.2O3 | 700 | 0.019 | 0.0711402 | 1600 | 10 | 1743 | 62 | 4 | 6.158 | 8.786 | 6.199 | Ba | 2 | 0.2 | 0 |  | 0 | Ce | 4 | 0.12 | Zr | 4 | 0.04 | Y | 3 | 0.04 | O | -2 | 0.6 | 1
161 | 12 | BaCe0.6Zr0.2Y0.2O3 | 650 | 0.019 | 0.09829071 | 1600 | 10 | 1743 | 62 | 4 | 6.158 | 8.786 | 6.199 | Ba | 2 | 0.2 | 0 |  | 0 | Ce | 4 | 0.12 | Zr | 4 | 0.04 | Y | 3 | 0.04 | O | -2 | 0.6 | 1
161 | 13 | BaCe0.6Zr0.2Y0.2O3 | 600 | 0.019 | 0.1303639 | 1600 | 10 | 1743 | 62 | 4 | 6.158 | 8.786 | 6.199 | Ba | 2 | 0.2 | 0 |  | 0 | Ce | 4 | 0.12 | Zr | 4 | 0.04 | Y | 3 | 0.04 | O | -2 | 0.6 | 1
161 | 14 | BaCe0.6Zr0.2Y0.2O3 | 550 | 0.019 | 0.1593951 | 1600 | 10 | 1743 | 62 | 4 | 6.158 | 8.786 | 6.199 | Ba | 2 | 0.2 | 0 |  | 0 | Ce | 4 | 0.12 | Zr | 4 | 0.04 | Y | 3 | 0.04 | O | -2 | 0.6 | 1
161 | 15 | BaCe0.6Zr0.2Y0.2O3 | 500 | 0.019 | 0.1768126 | 1600 | 10 | 1743 | 62 | 4 | 6.158 | 8.786 | 6.199 | Ba | 2 | 0.2 | 0 |  | 0 | Ce | 4 | 0.12 | Zr | 4 | 0.04 | Y | 3 | 0.04 | O | -2 | 0.6 | 1
161 | 16 | BaCe0.6Zr0.2Y0.2O3 | 450 | 0.019 | 0.1834864 | 1600 | 10 | 1743 | 62 | 4 | 6.158 | 8.786 | 6.199 | Ba | 2 | 0.2 | 0 |  | 0 | Ce | 4 | 0.12 | Zr | 4 | 0.04 | Y | 3 | 0.04 | O | -2 | 0.6 | 1
161 | 17 | BaCe0.6Zr0.2Y0.2O3 | 400 | 0.019 | 0.1852621 | 1600 | 10 | 1743 | 62 | 4 | 6.158 | 8.786 | 6.199 | Ba | 2 | 0.2 | 0 |  | 0 | Ce | 4 | 0.12 | Zr | 4 | 0.04 | Y | 3 | 0.04 | O | -2 | 0.6 | 1
161 | 18 | BaCe0.6Zr0.2Y0.2O3 | 350 | 0.019 | 0.1856144 | 1600 | 10 | 1743 | 62 | 4 | 6.158 | 8.786 | 6.199 | Ba | 2 | 0.2 | 0 |  | 0 | Ce | 4 | 0.12 | Zr | 4 | 0.04 | Y | 3 | 0.04 | O | -2 | 0.6 | 1
161 | 19 | BaCe0.6Zr0.2Y0.2O3 | 300 | 0.019 | 0.1856664 | 1600 | 10 | 1743 | 62 | 4 | 6.158 | 8.786 | 6.199 | Ba | 2 | 0.2 | 0 |  | 0 | Ce | 4 | 0.12 | Zr | 4 | 0.04 | Y | 3 | 0.04 | O | -2 | 0.6 | 1
162 | 1 | BaCe0.4Zr0.4Y0.2O3 | 1200 | 0.019 | 0.003185373 | 1600 | 10 | 1743 | 221 | 1 | 4.312 | 4.312 | 4.312 | Ba | 2 | 0.2 |  |  | 0 | Ce | 4 | 0.08 | Zr | 4 | 0.08 | Y | 3 | 0.04 | O | -2 | 0.6 | 1
162 | 2 | BaCe0.4Zr0.4Y0.2O3 | 1150 | 0.019 | 0.003803914 | 1600 | 10 | 1743 | 221 | 1 | 4.312 | 4.312 | 4.312 | Ba | 2 | 0.2 | 0 |  | 0 | Ce | 4 | 0.08 | Zr | 4 | 0.08 | Y | 3 | 0.04 | O | -2 | 0.6 | 1
162 | 3 | BaCe0.4Zr0.4Y0.2O3 | 1100 | 0.019 | 0.004599811 | 1600 | 10 | 1743 | 221 | 1 | 4.312 | 4.312 | 4.312 | Ba | 2 | 0.2 | 0 |  | 0 | Ce | 4 | 0.08 | Zr | 4 | 0.08 | Y | 3 | 0.04 | O | -2 | 0.6 | 1
162 | 4 | BaCe0.4Zr0.4Y0.2O3 | 1050 | 0.019 | 0.005639515 | 1600 | 10 | 1743 | 221 | 1 | 4.312 | 4.312 | 4.312 | Ba | 2 | 0.2 | 0 |  | 0 | Ce | 4 | 0.08 | Zr | 4 | 0.08 | Y | 3 | 0.04 | O | -2 | 0.6 | 1
162 | 5 | BaCe0.4Zr0.4Y0.2O3 | 1000 | 0.019 | 0.007020156 | 1600 | 10 | 1743 | 221 | 1 | 4.312 | 4.312 | 4.312 | Ba | 2 | 0.2 | 0 |  | 0 | Ce | 4 | 0.08 | Zr | 4 | 0.08 | Y | 3 | 0.04 | O | -2 | 0.6 | 1
162 | 6 | BaCe0.4Zr0.4Y0.2O3 | 950 | 0.019 | 0.008886244 | 1600 | 10 | 1743 | 221 | 1 | 4.312 | 4.312 | 4.312 | Ba | 2 | 0.2 | 0 |  | 0 | Ce | 4 | 0.08 | Zr | 4 | 0.08 | Y | 3 | 0.04 | O | -2 | 0.6 | 1
162 | 7 | BaCe0.4Zr0.4Y0.2O3 | 900 | 0.019 | 0.01145653 | 1600 | 10 | 1743 | 221 | 1 | 4.312 | 4.312 | 4.312 | Ba | 2 | 0.2 | 0 |  | 0 | Ce | 4 | 0.08 | Zr | 4 | 0.08 | Y | 3 | 0.04 | O | -2 | 0.6 | 1
162 | 8 | BaCe0.4Zr0.4Y0.2O3 | 850 | 0.019 | 0.01506735 | 1600 | 10 | 1743 | 221 | 1 | 4.312 | 4.312 | 4.312 | Ba | 2 | 0.2 | 0 |  | 0 | Ce | 4 | 0.08 | Zr | 4 | 0.08 | Y | 3 | 0.04 | O | -2 | 0.6 | 1
162 | 9 | BaCe0.4Zr0.4Y0.2O3 | 800 | 0.019 | 0.02024147 | 1600 | 10 | 1743 | 221 | 1 | 4.312 | 4.312 | 4.312 | Ba | 2 | 0.2 | 0 |  | 0 | Ce | 4 | 0.08 | Zr | 4 | 0.08 | Y | 3 | 0.04 | O | -2 | 0.6 | 1
162 | 10 | BaCe0.4Zr0.4Y0.2O3 | 750 | 0.019 | 0.02779161 | 1600 | 10 | 1743 | 221 | 1 | 4.312 | 4.312 | 4.312 | Ba | 2 | 0.2 | 0 |  | 0 | Ce | 4 | 0.08 | Zr | 4 | 0.08 | Y | 3 | 0.04 | O | -2 | 0.6 | 1
162 | 11 | BaCe0.4Zr0.4Y0.2O3 | 700 | 0.019 | 0.03895038 | 1600 | 10 | 1743 | 221 | 1 | 4.312 | 4.312 | 4.312 | Ba | 2 | 0.2 | 0 |  | 0 | Ce | 4 | 0.08 | Zr | 4 | 0.08 | Y | 3 | 0.04 | O | -2 | 0.6 | 1
162 | 12 | BaCe0.4Zr0.4Y0.2O3 | 650 | 0.019 | 0.05543147 | 1600 | 10 | 1743 | 221 | 1 | 4.312 | 4.312 | 4.312 | Ba | 2 | 0.2 | 0 |  | 0 | Ce | 4 | 0.08 | Zr | 4 | 0.08 | Y | 3 | 0.04 | O | -2 | 0.6 | 1
162 | 13 | BaCe0.4Zr0.4Y0.2O3 | 600 | 0.019 | 0.07901482 | 1600 | 10 | 1743 | 221 | 1 | 4.312 | 4.312 | 4.312 | Ba | 2 | 0.2 | 0 |  | 0 | Ce | 4 | 0.08 | Zr | 4 | 0.08 | Y | 3 | 0.04 | O | -2 | 0.6 | 1
162 | 14 | BaCe0.4Zr0.4Y0.2O3 | 550 | 0.019 | 0.1095532 | 1600 | 10 | 1743 | 221 | 1 | 4.312 | 4.312 | 4.312 | Ba | 2 | 0.2 | 0 |  | 0 | Ce | 4 | 0.08 | Zr | 4 | 0.08 | Y | 3 | 0.04 | O | -2 | 0.6 | 1
162 | 15 | BaCe0.4Zr0.4Y0.2O3 | 500 | 0.019 | 0.1408613 | 1600 | 10 | 1743 | 221 | 1 | 4.312 | 4.312 | 4.312 | Ba | 2 | 0.2 | 0 |  | 0 | Ce | 4 | 0.08 | Zr | 4 | 0.08 | Y | 3 | 0.04 | O | -2 | 0.6 | 1
162 | 16 | BaCe0.4Zr0.4Y0.2O3 | 450 | 0.019 | 0.1619921 | 1600 | 10 | 1743 | 221 | 1 | 4.312 | 4.312 | 4.312 | Ba | 2 | 0.2 | 0 |  | 0 | Ce | 4 | 0.08 | Zr | 4 | 0.08 | Y | 3 | 0.04 | O | -2 | 0.6 | 1
162 | 17 | BaCe0.4Zr0.4Y0.2O3 | 400 | 0.019 | 0.1704803 | 1600 | 10 | 1743 | 221 | 1 | 4.312 | 4.312 | 4.312 | Ba | 2 | 0.2 | 0 |  | 0 | Ce | 4 | 0.08 | Zr | 4 | 0.08 | Y | 3 | 0.04 | O | -2 | 0.6 | 1
162 | 18 | BaCe0.4Zr0.4Y0.2O3 | 350 | 0.019 | 0.1726594 | 1600 | 10 | 1743 | 221 | 1 | 4.312 | 4.312 | 4.312 | Ba | 2 | 0.2 | 0 |  | 0 | Ce | 4 | 0.08 | Zr | 4 | 0.08 | Y | 3 | 0.04 | O | -2 | 0.6 | 1
162 | 19 | BaCe0.4Zr0.4Y0.2O3 | 300 | 0.019 | 0.1730535 | 1600 | 10 | 1743 | 221 | 1 | 4.312 | 4.312 | 4.312 | Ba | 2 | 0.2 | 0 |  | 0 | Ce | 4 | 0.08 | Zr | 4 | 0.08 | Y | 3 | 0.04 | O | -2 | 0.6 | 1
163 | 1 | BaCe0.2Zr0.6Y0.2O3 | 1200 | 0.019 | 0.004503995 | 1600 | 10 | 2500 | 221 | 1 | 4.272 | 4.272 | 4.272 | Ba | 2 | 0.2 |  |  | 0 | Ce | 4 | 0.04 | Zr | 4 | 0.12 | Y | 3 | 0.04 | O | -2 | 0.6 | 1
163 | 2 | BaCe0.2Zr0.6Y0.2O3 | 1150 | 0.019 | 0.005474001 | 1600 | 10 | 2500 | 221 | 1 | 4.272 | 4.272 | 4.272 | Ba | 2 | 0.2 | 0 |  | 0 | Ce | 4 | 0.04 | Zr | 4 | 0.12 | Y | 3 | 0.04 | O | -2 | 0.6 | 1
163 | 3 | BaCe0.2Zr0.6Y0.2O3 | 1100 | 0.019 | 0.006743328 | 1600 | 10 | 2500 | 221 | 1 | 4.272 | 4.272 | 4.272 | Ba | 2 | 0.2 | 0 |  | 0 | Ce | 4 | 0.04 | Zr | 4 | 0.12 | Y | 3 | 0.04 | O | -2 | 0.6 | 1
163 | 4 | BaCe0.2Zr0.6Y0.2O3 | 1050 | 0.019 | 0.008430446 | 1600 | 10 | 2500 | 221 | 1 | 4.272 | 4.272 | 4.272 | Ba | 2 | 0.2 | 0 |  | 0 | Ce | 4 | 0.04 | Zr | 4 | 0.12 | Y | 3 | 0.04 | O | -2 | 0.6 | 1
163 | 5 | BaCe0.2Zr0.6Y0.2O3 | 1000 | 0.019 | 0.01071035 | 1600 | 10 | 2500 | 221 | 1 | 4.272 | 4.272 | 4.272 | Ba | 2 | 0.2 | 0 |  | 0 | Ce | 4 | 0.04 | Zr | 4 | 0.12 | Y | 3 | 0.04 | O | -2 | 0.6 | 1
163 | 6 | BaCe0.2Zr0.6Y0.2O3 | 950 | 0.019 | 0.01384516 | 1600 | 10 | 2500 | 221 | 1 | 4.272 | 4.272 | 4.272 | Ba | 2 | 0.2 | 0 |  | 0 | Ce | 4 | 0.04 | Zr | 4 | 0.12 | Y | 3 | 0.04 | O | -2 | 0.6 | 1
163 | 7 | BaCe0.2Zr0.6Y0.2O3 | 900 | 0.019 | 0.0182316 | 1600 | 10 | 2500 | 221 | 1 | 4.272 | 4.272 | 4.272 | Ba | 2 | 0.2 | 0 |  | 0 | Ce | 4 | 0.04 | Zr | 4 | 0.12 | Y | 3 | 0.04 | O | -2 | 0.6 | 1
163 | 8 | BaCe0.2Zr0.6Y0.2O3 | 850 | 0.019 | 0.02447191 | 1600 | 10 | 2500 | 221 | 1 | 4.272 | 4.272 | 4.272 | Ba | 2 | 0.2 | 0 |  | 0 | Ce | 4 | 0.04 | Zr | 4 | 0.12 | Y | 3 | 0.04 | O | -2 | 0.6 | 1
163 | 9 | BaCe0.2Zr0.6Y0.2O3 | 800 | 0.019 | 0.03346797 | 1600 | 10 | 2500 | 221 | 1 | 4.272 | 4.272 | 4.272 | Ba | 2 | 0.2 | 0 |  | 0 | Ce | 4 | 0.04 | Zr | 4 | 0.12 | Y | 3 | 0.04 | O | -2 | 0.6 | 1
163 | 10 | BaCe0.2Zr0.6Y0.2O3 | 750 | 0.019 | 0.0465031 | 1600 | 10 | 2500 | 221 | 1 | 4.272 | 4.272 | 4.272 | Ba | 2 | 0.2 | 0 |  | 0 | Ce | 4 | 0.04 | Zr | 4 | 0.12 | Y | 3 | 0.04 | O | -2 | 0.6 | 1
163 | 11 | BaCe0.2Zr0.6Y0.2O3 | 700 | 0.019 | 0.06514631 | 1600 | 10 | 2500 | 221 | 1 | 4.272 | 4.272 | 4.272 | Ba | 2 | 0.2 | 0 |  | 0 | Ce | 4 | 0.04 | Zr | 4 | 0.12 | Y | 3 | 0.04 | O | -2 | 0.6 | 1
163 | 12 | BaCe0.2Zr0.6Y0.2O3 | 650 | 0.019 | 0.09046265 | 1600 | 10 | 2500 | 221 | 1 | 4.272 | 4.272 | 4.272 | Ba | 2 | 0.2 | 0 |  | 0 | Ce | 4 | 0.04 | Zr | 4 | 0.12 | Y | 3 | 0.04 | O | -2 | 0.6 | 1
163 | 13 | BaCe0.2Zr0.6Y0.2O3 | 600 | 0.019 | 0.1206266 | 1600 | 10 | 2500 | 221 | 1 | 4.272 | 4.272 | 4.272 | Ba | 2 | 0.2 | 0 |  | 0 | Ce | 4 | 0.04 | Zr | 4 | 0.12 | Y | 3 | 0.04 | O | -2 | 0.6 | 1
163 | 14 | BaCe0.2Zr0.6Y0.2O3 | 550 | 0.019 | 0.1481575 | 1600 | 10 | 2500 | 221 | 1 | 4.272 | 4.272 | 4.272 | Ba | 2 | 0.2 | 0 |  | 0 | Ce | 4 | 0.04 | Zr | 4 | 0.12 | Y | 3 | 0.04 | O | -2 | 0.6 | 1
163 | 15 | BaCe0.2Zr0.6Y0.2O3 | 500 | 0.019 | 0.1647357 | 1600 | 10 | 2500 | 221 | 1 | 4.272 | 4.272 | 4.272 | Ba | 2 | 0.2 | 0 |  | 0 | Ce | 4 | 0.04 | Zr | 4 | 0.12 | Y | 3 | 0.04 | O | -2 | 0.6 | 1
163 | 16 | BaCe0.2Zr0.6Y0.2O3 | 450 | 0.019 | 0.1710623 | 1600 | 10 | 2500 | 221 | 1 | 4.272 | 4.272 | 4.272 | Ba | 2 | 0.2 | 0 |  | 0 | Ce | 4 | 0.04 | Zr | 4 | 0.12 | Y | 3 | 0.04 | O | -2 | 0.6 | 1
163 | 17 | BaCe0.2Zr0.6Y0.2O3 | 400 | 0.019 | 0.1727292 | 1600 | 10 | 2500 | 221 | 1 | 4.272 | 4.272 | 4.272 | Ba | 2 | 0.2 | 0 |  | 0 | Ce | 4 | 0.04 | Zr | 4 | 0.12 | Y | 3 | 0.04 | O | -2 | 0.6 | 1
163 | 18 | BaCe0.2Zr0.6Y0.2O3 | 350 | 0.019 | 0.1730558 | 1600 | 10 | 2500 | 221 | 1 | 4.272 | 4.272 | 4.272 | Ba | 2 | 0.2 | 0 |  | 0 | Ce | 4 | 0.04 | Zr | 4 | 0.12 | Y | 3 | 0.04 | O | -2 | 0.6 | 1
163 | 19 | BaCe0.2Zr0.6Y0.2O3 | 300 | 0.019 | 0.1731033 | 1600 | 10 | 2500 | 221 | 1 | 4.272 | 4.272 | 4.272 | Ba | 2 | 0.2 | 0 |  | 0 | Ce | 4 | 0.04 | Zr | 4 | 0.12 | Y | 3 | 0.04 | O | -2 | 0.6 | 1
164 | 1 | CaZr0.96In0.04O3 | 1200 | 0.019 | 0.0008538186 | 1600 | 10 | 2340 | 62 | 4 | 5.5966 | 8.0213 | 5.7531 | Ca | 2 | 0.2 |  |  | 0 | Zr | 4 | 0.192 | In | 3 | 0.008 |  |  | 0 | O | -2 | 0.6 | 1
164 | 2 | CaZr0.96In0.04O3 | 1072 | 0.019 | 0.001287504 | 1600 | 10 | 2340 | 62 | 4 | 5.5966 | 8.0213 | 5.7531 | Ca | 2 | 0.2 | 0 |  | 0 | Zr | 4 | 0.192 | In | 3 | 0.008 | 0 |  | 0 | O | -2 | 0.6 | 1
164 | 3 | CaZr0.96In0.04O3 | 974 | 0.019 | 0.001599216 | 1600 | 10 | 2340 | 62 | 4 | 5.5966 | 8.0213 | 5.7531 | Ca | 2 | 0.2 | 0 |  | 0 | Zr | 4 | 0.192 | In | 3 | 0.008 | 0 |  | 0 | O | -2 | 0.6 | 1
164 | 4 | CaZr0.96In0.04O3 | 876 | 0.019 | 0.002141323 | 1600 | 10 | 2340 | 62 | 4 | 5.5966 | 8.0213 | 5.7531 | Ca | 2 | 0.2 | 0 |  | 0 | Zr | 4 | 0.192 | In | 3 | 0.008 | 0 |  | 0 | O | -2 | 0.6 | 1
164 | 5 | CaZr0.96In0.04O3 | 778 | 0.019 | 0.002385271 | 1600 | 10 | 2340 | 62 | 4 | 5.5966 | 8.0213 | 5.7531 | Ca | 2 | 0.2 | 0 |  | 0 | Zr | 4 | 0.192 | In | 3 | 0.008 | 0 |  | 0 | O | -2 | 0.6 | 1
164 | 6 | CaZr0.96In0.04O3 | 680 | 0.019 | 0.00288672 | 1600 | 10 | 2340 | 62 | 4 | 5.5966 | 8.0213 | 5.7531 | Ca | 2 | 0.2 | 0 |  | 0 | Zr | 4 | 0.192 | In | 3 | 0.008 | 0 |  | 0 | O | -2 | 0.6 | 1
164 | 7 | CaZr0.96In0.04O3 | 582 | 0.019 | 0.003171326 | 1600 | 10 | 2340 | 62 | 4 | 5.5966 | 8.0213 | 5.7531 | Ca | 2 | 0.2 | 0 |  | 0 | Zr | 4 | 0.192 | In | 3 | 0.008 | 0 |  | 0 | O | -2 | 0.6 | 1
164 | 8 | CaZr0.96In0.04O3 | 483 | 0.019 | 0.003455932 | 1600 | 10 | 2340 | 62 | 4 | 5.5966 | 8.0213 | 5.7531 | Ca | 2 | 0.2 | 0 |  | 0 | Zr | 4 | 0.192 | In | 3 | 0.008 | 0 |  | 0 | O | -2 | 0.6 | 1
164 | 9 | CaZr0.96In0.04O3 | 386 | 0.019 | 0.00344238 | 1600 | 10 | 2340 | 62 | 4 | 5.5966 | 8.0213 | 5.7531 | Ca | 2 | 0.2 | 0 |  | 0 | Zr | 4 | 0.192 | In | 3 | 0.008 | 0 |  | 0 | O | -2 | 0.6 | 1
164 | 10 | CaZr0.96In0.04O3 | 288 | 0.019 | 0.002968036 | 1600 | 10 | 2340 | 62 | 4 | 5.5966 | 8.0213 | 5.7531 | Ca | 2 | 0.2 | 0 |  | 0 | Zr | 4 | 0.192 | In | 3 | 0.008 | 0 |  | 0 | O | -2 | 0.6 | 1
164 | 11 | CaZr0.96In0.04O3 | 190 | 0.019 | 0.002859615 | 1600 | 10 | 2340 | 62 | 4 | 5.5966 | 8.0213 | 5.7531 | Ca | 2 | 0.2 | 0 |  | 0 | Zr | 4 | 0.192 | In | 3 | 0.008 | 0 |  | 0 | O | -2 | 0.6 | 1
164 | 12 | CaZr0.96In0.04O3 | 94 | 0.019 | 0.003564354 | 1600 | 10 | 2340 | 62 | 4 | 5.5966 | 8.0213 | 5.7531 | Ca | 2 | 0.2 | 0 |  | 0 | Zr | 4 | 0.192 | In | 3 | 0.008 | 0 |  | 0 | O | -2 | 0.6 | 1
169 | 1 | SrCe0.98Yb0.02O3 | 1200 | 0.019 | 0.002285094075 | 1600 | 10 | 1993 | 62 | 4 | 6.0082 | 6.15015 | 8.59296 | Sr | 2 | 0.2 |  |  | 0 | Ce | 4 | 0.196 | Yb | 3 | 0.004 |  |  | 0 | O | -2 | 0.6 | 1
169 | 2 | SrCe0.98Yb0.02O3 | 1067.48401 | 0.019 | 0.004535566 | 1600 | 10 | 1993 | 62 | 4 | 6.0082 | 6.15015 | 8.59296 | Sr | 2 | 0.2 | 0 |  | 0 | Ce | 4 | 0.196 | Yb | 3 | 0.004 | 0 |  | 0 | O | -2 | 0.6 | 1
169 | 3 | SrCe0.98Yb0.02O3 | 969.38098 | 0.019 | 0.007253443 | 1600 | 10 | 1993 | 62 | 4 | 6.0082 | 6.15015 | 8.59296 | Sr | 2 | 0.2 | 0 |  | 0 | Ce | 4 | 0.196 | Yb | 3 | 0.004 | 0 |  | 0 | O | -2 | 0.6 | 1
169 | 4 | SrCe0.98Yb0.02O3 | 872.14801 | 0.019 | 0.01004056 | 1600 | 10 | 1993 | 62 | 4 | 6.0082 | 6.15015 | 8.59296 | Sr | 2 | 0.2 | 0 |  | 0 | Ce | 4 | 0.196 | Yb | 3 | 0.004 | 0 |  | 0 | O | -2 | 0.6 | 1
169 | 5 | SrCe0.98Yb0.02O3 | 774.65399 | 0.019 | 0.01171976 | 1600 | 10 | 1993 | 62 | 4 | 6.0082 | 6.15015 | 8.59296 | Sr | 2 | 0.2 | 0 |  | 0 | Ce | 4 | 0.196 | Yb | 3 | 0.004 | 0 |  | 0 | O | -2 | 0.6 | 1
169 | 6 | SrCe0.98Yb0.02O3 | 676.492 | 0.019 | 0.01227372 | 1600 | 10 | 1993 | 62 | 4 | 6.0082 | 6.15015 | 8.59296 | Sr | 2 | 0.2 | 0 |  | 0 | Ce | 4 | 0.196 | Yb | 3 | 0.004 | 0 |  | 0 | O | -2 | 0.6 | 1
169 | 7 | SrCe0.98Yb0.02O3 | 578.27502 | 0.019 | 0.0122391 | 1600 | 10 | 1993 | 62 | 4 | 6.0082 | 6.15015 | 8.59296 | Sr | 2 | 0.2 | 0 |  | 0 | Ce | 4 | 0.196 | Yb | 3 | 0.004 | 0 |  | 0 | O | -2 | 0.6 | 1
169 | 8 | SrCe0.98Yb0.02O3 | 480.401 | 0.019 | 0.01220448 | 1600 | 10 | 1993 | 62 | 4 | 6.0082 | 6.15015 | 8.59296 | Sr | 2 | 0.2 | 0 |  | 0 | Ce | 4 | 0.196 | Yb | 3 | 0.004 | 0 |  | 0 | O | -2 | 0.6 | 1
169 | 9 | SrCe0.98Yb0.02O3 | 382.59698 | 0.019 | 0.01185825 | 1600 | 10 | 1993 | 62 | 4 | 6.0082 | 6.15015 | 8.59296 | Sr | 2 | 0.2 | 0 |  | 0 | Ce | 4 | 0.196 | Yb | 3 | 0.004 | 0 |  | 0 | O | -2 | 0.6 | 1
169 | 10 | SrCe0.98Yb0.02O3 | 284.922 | 0.019 | 0.01146009 | 1600 | 10 | 1993 | 62 | 4 | 6.0082 | 6.15015 | 8.59296 | Sr | 2 | 0.2 | 0 |  | 0 | Ce | 4 | 0.196 | Yb | 3 | 0.004 | 0 |  | 0 | O | -2 | 0.6 | 1
170 | 1 | SrCe0.95Yb0.05O3 | 1200 | 0.019 | 0.004154717 | 1600 | 10 | 1993 | 62 | 4 | 5.99926 | 6.14264 | 8.584 | Sr | 2 | 0.2 |  |  | 0 | Ce | 4 | 0.19 | Yb | 3 | 0.01 |  |  | 0 | O | -2 | 0.6 | 1
170 | 2 | SrCe0.95Yb0.05O3 | 1067.48401 | 0.019 | 0.008447924 | 1600 | 10 | 1993 | 62 | 4 | 5.99926 | 6.14264 | 8.584 | Sr | 2 | 0.2 | 0 |  | 0 | Ce | 4 | 0.19 | Yb | 3 | 0.01 | 0 |  | 0 | O | -2 | 0.6 | 1
170 | 3 | SrCe0.95Yb0.05O3 | 969.38098 | 0.019 | 0.01469731 | 1600 | 10 | 1993 | 62 | 4 | 5.99926 | 6.14264 | 8.584 | Sr | 2 | 0.2 | 0 |  | 0 | Ce | 4 | 0.19 | Yb | 3 | 0.01 | 0 |  | 0 | O | -2 | 0.6 | 1
170 | 4 | SrCe0.95Yb0.05O3 | 872.14801 | 0.019 | 0.02298943 | 1600 | 10 | 1993 | 62 | 4 | 5.99926 | 6.14264 | 8.584 | Sr | 2 | 0.2 | 0 |  | 0 | Ce | 4 | 0.19 | Yb | 3 | 0.01 | 0 |  | 0 | O | -2 | 0.6 | 1
170 | 5 | SrCe0.95Yb0.05O3 | 774.65399 | 0.019 | 0.03026019 | 1600 | 10 | 1993 | 62 | 4 | 5.99926 | 6.14264 | 8.584 | Sr | 2 | 0.2 | 0 |  | 0 | Ce | 4 | 0.19 | Yb | 3 | 0.01 | 0 |  | 0 | O | -2 | 0.6 | 1
170 | 6 | SrCe0.95Yb0.05O3 | 676.492 | 0.019 | 0.03263184 | 1600 | 10 | 1993 | 62 | 4 | 5.99926 | 6.14264 | 8.584 | Sr | 2 | 0.2 | 0 |  | 0 | Ce | 4 | 0.19 | Yb | 3 | 0.01 | 0 |  | 0 | O | -2 | 0.6 | 1
170 | 7 | SrCe0.95Yb0.05O3 | 578.27502 | 0.019 | 0.03290882 | 1600 | 10 | 1993 | 62 | 4 | 5.99926 | 6.14264 | 8.584 | Sr | 2 | 0.2 | 0 |  | 0 | Ce | 4 | 0.19 | Yb | 3 | 0.01 | 0 |  | 0 | O | -2 | 0.6 | 1
170 | 8 | SrCe0.95Yb0.05O3 | 480.401 | 0.019 | 0.0331858 | 1600 | 10 | 1993 | 62 | 4 | 5.99926 | 6.14264 | 8.584 | Sr | 2 | 0.2 | 0 |  | 0 | Ce | 4 | 0.19 | Yb | 3 | 0.01 | 0 |  | 0 | O | -2 | 0.6 | 1
170 | 9 | SrCe0.95Yb0.05O3 | 382.59698 | 0.019 | 0.03308193 | 1600 | 10 | 1993 | 62 | 4 | 5.99926 | 6.14264 | 8.584 | Sr | 2 | 0.2 | 0 |  | 0 | Ce | 4 | 0.19 | Yb | 3 | 0.01 | 0 |  | 0 | O | -2 | 0.6 | 1
170 | 10 | SrCe0.95Yb0.05O3 | 284.922 | 0.019 | 0.03261452 | 1600 | 10 | 1993 | 62 | 4 | 5.99926 | 6.14264 | 8.584 | Sr | 2 | 0.2 | 0 |  | 0 | Ce | 4 | 0.19 | Yb | 3 | 0.01 | 0 |  | 0 | O | -2 | 0.6 | 1
171 | 1 | SrCe0.9Yb0.1O3 | 1200 | 0.019 | 0.003167971 | 1600 | 10 | 1993 | 62 | 4 | 6.01935 | 6.09263 | 8.62043 | Sr | 2 | 0.2 |  |  | 0 | Ce | 4 | 0.18 | Yb | 3 | 0.02 |  |  | 0 | O | -2 | 0.6 | 1
171 | 2 | SrCe0.9Yb0.1O3 | 1067.48401 | 0.019 | 0.005972405 | 1600 | 10 | 1993 | 62 | 4 | 6.01935 | 6.09263 | 8.62043 | Sr | 2 | 0.2 | 0 |  | 0 | Ce | 4 | 0.18 | Yb | 3 | 0.02 | 0 |  | 0 | O | -2 | 0.6 | 1
171 | 3 | SrCe0.9Yb0.1O3 | 969.38098 | 0.019 | 0.01021368 | 1600 | 10 | 1993 | 62 | 4 | 6.01935 | 6.09263 | 8.62043 | Sr | 2 | 0.2 | 0 |  | 0 | Ce | 4 | 0.18 | Yb | 3 | 0.02 | 0 |  | 0 | O | -2 | 0.6 | 1
171 | 4 | SrCe0.9Yb0.1O3 | 872.14801 | 0.019 | 0.01608222 | 1600 | 10 | 1993 | 62 | 4 | 6.01935 | 6.09263 | 8.62043 | Sr | 2 | 0.2 | 0 |  | 0 | Ce | 4 | 0.18 | Yb | 3 | 0.02 | 0 |  | 0 | O | -2 | 0.6 | 1
171 | 5 | SrCe0.9Yb0.1O3 | 774.65399 | 0.019 | 0.02148335 | 1600 | 10 | 1993 | 62 | 4 | 6.01935 | 6.09263 | 8.62043 | Sr | 2 | 0.2 | 0 |  | 0 | Ce | 4 | 0.18 | Yb | 3 | 0.02 | 0 |  | 0 | O | -2 | 0.6 | 1
171 | 6 | SrCe0.9Yb0.1O3 | 676.492 | 0.019 | 0.0236992 | 1600 | 10 | 1993 | 62 | 4 | 6.01935 | 6.09263 | 8.62043 | Sr | 2 | 0.2 | 0 |  | 0 | Ce | 4 | 0.18 | Yb | 3 | 0.02 | 0 |  | 0 | O | -2 | 0.6 | 1
171 | 7 | SrCe0.9Yb0.1O3 | 578.27502 | 0.019 | 0.02418391 | 1600 | 10 | 1993 | 62 | 4 | 6.01935 | 6.09263 | 8.62043 | Sr | 2 | 0.2 | 0 |  | 0 | Ce | 4 | 0.18 | Yb | 3 | 0.02 | 0 |  | 0 | O | -2 | 0.6 | 1
171 | 8 | SrCe0.9Yb0.1O3 | 480.401 | 0.019 | 0.02468594 | 1600 | 10 | 1993 | 62 | 4 | 6.01935 | 6.09263 | 8.62043 | Sr | 2 | 0.2 | 0 |  | 0 | Ce | 4 | 0.18 | Yb | 3 | 0.02 | 0 |  | 0 | O | -2 | 0.6 | 1
171 | 9 | SrCe0.9Yb0.1O3 | 382.59698 | 0.019 | 0.02534377065 | 1600 | 10 | 1993 | 62 | 4 | 6.01935 | 6.09263 | 8.62043 | Sr | 2 | 0.2 | 0 |  | 0 | Ce | 4 | 0.18 | Yb | 3 | 0.02 | 0 |  | 0 | O | -2 | 0.6 | 1
171 | 10 | SrCe0.9Yb0.1O3 | 284.922 | 0.019 | 0.0252052801 | 1600 | 10 | 1993 | 62 | 4 | 6.01935 | 6.09263 | 8.62043 | Sr | 2 | 0.2 | 0 |  | 0 | Ce | 4 | 0.18 | Yb | 3 | 0.02 | 0 |  | 0 | O | -2 | 0.6 | 1
208 | 1 | BaZr0.8Y0.2O3 | 1000.33799 | 0.02 | 0.01112214 | 1600 | 24 | 2500 | 221 | 1 | 4.223 | 4.223 | 4.223 | Ba | 2 | 0.2 |  |  | 0 | Zr | 4 | 0.16 | Y | 3 | 0.04 |  |  | 0 | O | -2 | 0.6 | 1
208 | 2 | BaZr0.8Y0.2O3 | 900.4741 | 0.02 | 0.01633964 | 1600 | 24 | 2500 | 221 | 1 | 4.223 | 4.223 | 4.223 | Ba | 2 | 0.2 | 0 |  | 0 | Zr | 4 | 0.16 | Y | 3 | 0.04 | 0 |  | 0 | O | -2 | 0.6 | 1
208 | 3 | BaZr0.8Y0.2O3 | 800.56181 | 0.02 | 0.02467115 | 1600 | 24 | 2500 | 221 | 1 | 4.223 | 4.223 | 4.223 | Ba | 2 | 0.2 | 0 |  | 0 | Zr | 4 | 0.16 | Y | 3 | 0.04 | 0 |  | 0 | O | -2 | 0.6 | 1
208 | 4 | BaZr0.8Y0.2O3 | 700.91047 | 0.02 | 0.03905847 | 1600 | 24 | 2500 | 221 | 1 | 4.223 | 4.223 | 4.223 | Ba | 2 | 0.2 | 0 |  | 0 | Zr | 4 | 0.16 | Y | 3 | 0.04 | 0 |  | 0 | O | -2 | 0.6 | 1
208 | 5 | BaZr0.8Y0.2O3 | 600.45272 | 0.02 | 0.06486855 | 1600 | 24 | 2500 | 221 | 1 | 4.223 | 4.223 | 4.223 | Ba | 2 | 0.2 | 0 |  | 0 | Zr | 4 | 0.16 | Y | 3 | 0.04 | 0 |  | 0 | O | -2 | 0.6 | 1
208 | 6 | BaZr0.8Y0.2O3 | 547.35888 | 0.02 | 0.08522493 | 1600 | 24 | 2500 | 221 | 1 | 4.223 | 4.223 | 4.223 | Ba | 2 | 0.2 | 0 |  | 0 | Zr | 4 | 0.16 | Y | 3 | 0.04 | 0 |  | 0 | O | -2 | 0.6 | 1
208 | 7 | BaZr0.8Y0.2O3 | 500.60671 | 0.02 | 0.1064827 | 1600 | 24 | 2500 | 221 | 1 | 4.223 | 4.223 | 4.223 | Ba | 2 | 0.2 | 0 |  | 0 | Zr | 4 | 0.16 | Y | 3 | 0.04 | 0 |  | 0 | O | -2 | 0.6 | 1
208 | 8 | BaZr0.8Y0.2O3 | 477.42771 | 0.02 | 0.1174344 | 1600 | 24 | 2500 | 221 | 1 | 4.223 | 4.223 | 4.223 | Ba | 2 | 0.2 | 0 |  | 0 | Zr | 4 | 0.16 | Y | 3 | 0.04 | 0 |  | 0 | O | -2 | 0.6 | 1
208 | 9 | BaZr0.8Y0.2O3 | 428.71443 | 0.02 | 0.1381569 | 1600 | 24 | 2500 | 221 | 1 | 4.223 | 4.223 | 4.223 | Ba | 2 | 0.2 | 0 |  | 0 | Zr | 4 | 0.16 | Y | 3 | 0.04 | 0 |  | 0 | O | -2 | 0.6 | 1
208 | 10 | BaZr0.8Y0.2O3 | 401.31581 | 0.02 | 0.1490965 | 1600 | 24 | 2500 | 221 | 1 | 4.223 | 4.223 | 4.223 | Ba | 2 | 0.2 | 0 |  | 0 | Zr | 4 | 0.16 | Y | 3 | 0.04 | 0 |  | 0 | O | -2 | 0.6 | 1
208 | 11 | BaZr0.8Y0.2O3 | 360.5711 | 0.02 | 0.1605077 | 1600 | 24 | 2500 | 221 | 1 | 4.223 | 4.223 | 4.223 | Ba | 2 | 0.2 | 0 |  | 0 | Zr | 4 | 0.16 | Y | 3 | 0.04 | 0 |  | 0 | O | -2 | 0.6 | 1
208 | 12 | BaZr0.8Y0.2O3 | 328.04913 | 0.02 | 0.1678317 | 1600 | 24 | 2500 | 221 | 1 | 4.223 | 4.223 | 4.223 | Ba | 2 | 0.2 | 0 |  | 0 | Zr | 4 | 0.16 | Y | 3 | 0.04 | 0 |  | 0 | O | -2 | 0.6 | 1
208 | 13 | BaZr0.8Y0.2O3 | 301.15791 | 0.02 | 0.1728782 | 1600 | 24 | 2500 | 221 | 1 | 4.223 | 4.223 | 4.223 | Ba | 2 | 0.2 | 0 |  | 0 | Zr | 4 | 0.16 | Y | 3 | 0.04 | 0 |  | 0 | O | -2 | 0.6 | 1
208 | 14 | BaZr0.8Y0.2O3 | 270.84846 | 0.02 | 0.178933 | 1600 | 24 | 2500 | 221 | 1 | 4.223 | 4.223 | 4.223 | Ba | 2 | 0.2 | 0 |  | 0 | Zr | 4 | 0.16 | Y | 3 | 0.04 | 0 |  | 0 | O | -2 | 0.6 | 1
208 | 15 | BaZr0.8Y0.2O3 | 230.13487 | 0.02 | 0.1865565 | 1600 | 24 | 2500 | 221 | 1 | 4.223 | 4.223 | 4.223 | Ba | 2 | 0.2 | 0 |  | 0 | Zr | 4 | 0.16 | Y | 3 | 0.04 | 0 |  | 0 | O | -2 | 0.6 | 1
208 | 16 | BaZr0.8Y0.2O3 | 200.37939 | 0.02 | 0.1913443 | 1600 | 24 | 2500 | 221 | 1 | 4.223 | 4.223 | 4.223 | Ba | 2 | 0.2 | 0 |  | 0 | Zr | 4 | 0.16 | Y | 3 | 0.04 | 0 |  | 0 | O | -2 | 0.6 | 1
208 | 17 | BaZr0.8Y0.2O3 | 162.38706 | 0.02 | 0.1971206 | 1600 | 24 | 2500 | 221 | 1 | 4.223 | 4.223 | 4.223 | Ba | 2 | 0.2 | 0 |  | 0 | Zr | 4 | 0.16 | Y | 3 | 0.04 | 0 |  | 0 | O | -2 | 0.6 | 1
209 | 1 | BaZr0.8In0.2O3 | 1000.46002 | 0.02 | 0.004199822 | 1600 | 24 | 2500 | 221 | 1 | 4.197 | 4.197 | 4.197 | Ba | 2 | 0.2 |  |  | 0 | Zr | 4 | 0.16 | In | 3 | 0.04 |  |  | 0 | O | -2 | 0.6 | 1
209 | 2 | BaZr0.8In0.2O3 | 900.56068 | 0.02 | 0.005854771 | 1600 | 24 | 2500 | 221 | 1 | 4.197 | 4.197 | 4.197 | Ba | 2 | 0.2 | 0 |  | 0 | Zr | 4 | 0.16 | In | 3 | 0.04 | 0 |  | 0 | O | -2 | 0.6 | 1
209 | 3 | BaZr0.8In0.2O3 | 800.63473 | 0.02 | 0.008764983 | 1600 | 24 | 2500 | 221 | 1 | 4.197 | 4.197 | 4.197 | Ba | 2 | 0.2 | 0 |  | 0 | Zr | 4 | 0.16 | In | 3 | 0.04 | 0 |  | 0 | O | -2 | 0.6 | 1
209 | 4 | BaZr0.8In0.2O3 | 700.79883 | 0.02 | 0.01366425 | 1600 | 24 | 2500 | 221 | 1 | 4.197 | 4.197 | 4.197 | Ba | 2 | 0.2 | 0 |  | 0 | Zr | 4 | 0.16 | In | 3 | 0.04 | 0 |  | 0 | O | -2 | 0.6 | 1
209 | 5 | BaZr0.8In0.2O3 | 652.78721 | 0.02 | 0.01724269 | 1600 | 24 | 2500 | 221 | 1 | 4.197 | 4.197 | 4.197 | Ba | 2 | 0.2 | 0 |  | 0 | Zr | 4 | 0.16 | In | 3 | 0.04 | 0 |  | 0 | O | -2 | 0.6 | 1
209 | 6 | BaZr0.8In0.2O3 | 600.35812 | 0.02 | 0.02238552 | 1600 | 24 | 2500 | 221 | 1 | 4.197 | 4.197 | 4.197 | Ba | 2 | 0.2 | 0 |  | 0 | Zr | 4 | 0.16 | In | 3 | 0.04 | 0 |  | 0 | O | -2 | 0.6 | 1
209 | 7 | BaZr0.8In0.2O3 | 547.36755 | 0.02 | 0.02902717 | 1600 | 24 | 2500 | 221 | 1 | 4.197 | 4.197 | 4.197 | Ba | 2 | 0.2 | 0 |  | 0 | Zr | 4 | 0.16 | In | 3 | 0.04 | 0 |  | 0 | O | -2 | 0.6 | 1
209 | 8 | BaZr0.8In0.2O3 | 500.47204 | 0.02 | 0.03609661 | 1600 | 24 | 2500 | 221 | 1 | 4.197 | 4.197 | 4.197 | Ba | 2 | 0.2 | 0 |  | 0 | Zr | 4 | 0.16 | In | 3 | 0.04 | 0 |  | 0 | O | -2 | 0.6 | 1
209 | 9 | BaZr0.8In0.2O3 | 447.10323 | 0.02 | 0.04656026 | 1600 | 24 | 2500 | 221 | 1 | 4.197 | 4.197 | 4.197 | Ba | 2 | 0.2 | 0 |  | 0 | Zr | 4 | 0.16 | In | 3 | 0.04 | 0 |  | 0 | O | -2 | 0.6 | 1
209 | 10 | BaZr0.8In0.2O3 | 401.37765 | 0.02 | 0.0585883 | 1600 | 24 | 2500 | 221 | 1 | 4.197 | 4.197 | 4.197 | Ba | 2 | 0.2 | 0 |  | 0 | Zr | 4 | 0.16 | In | 3 | 0.04 | 0 |  | 0 | O | -2 | 0.6 | 1
209 | 11 | BaZr0.8In0.2O3 | 351.66614 | 0.02 | 0.08048983 | 1600 | 24 | 2500 | 221 | 1 | 4.197 | 4.197 | 4.197 | Ba | 2 | 0.2 | 0 |  | 0 | Zr | 4 | 0.16 | In | 3 | 0.04 | 0 |  | 0 | O | -2 | 0.6 | 1
209 | 12 | BaZr0.8In0.2O3 | 301.4007 | 0.02 | 0.1118558 | 1600 | 24 | 2500 | 221 | 1 | 4.197 | 4.197 | 4.197 | Ba | 2 | 0.2 | 0 |  | 0 | Zr | 4 | 0.16 | In | 3 | 0.04 | 0 |  | 0 | O | -2 | 0.6 | 1
209 | 13 | BaZr0.8In0.2O3 | 275.56795 | 0.02 | 0.1331047 | 1600 | 24 | 2500 | 221 | 1 | 4.197 | 4.197 | 4.197 | Ba | 2 | 0.2 | 0 |  | 0 | Zr | 4 | 0.16 | In | 3 | 0.04 | 0 |  | 0 | O | -2 | 0.6 | 1
209 | 14 | BaZr0.8In0.2O3 | 243.69266 | 0.02 | 0.1609797 | 1600 | 24 | 2500 | 221 | 1 | 4.197 | 4.197 | 4.197 | Ba | 2 | 0.2 | 0 |  | 0 | Zr | 4 | 0.16 | In | 3 | 0.04 | 0 |  | 0 | O | -2 | 0.6 | 1
209 | 15 | BaZr0.8In0.2O3 | 230.51224 | 0.02 | 0.1736884 | 1600 | 24 | 2500 | 221 | 1 | 4.197 | 4.197 | 4.197 | Ba | 2 | 0.2 | 0 |  | 0 | Zr | 4 | 0.16 | In | 3 | 0.04 | 0 |  | 0 | O | -2 | 0.6 | 1
209 | 16 | BaZr0.8In0.2O3 | 217.46469 | 0.02 | 0.1857914 | 1600 | 24 | 2500 | 221 | 1 | 4.197 | 4.197 | 4.197 | Ba | 2 | 0.2 | 0 |  | 0 | Zr | 4 | 0.16 | In | 3 | 0.04 | 0 |  | 0 | O | -2 | 0.6 | 1
209 | 17 | BaZr0.8In0.2O3 | 200.88014 | 0.02 | 0.1973948 | 1600 | 24 | 2500 | 221 | 1 | 4.197 | 4.197 | 4.197 | Ba | 2 | 0.2 | 0 |  | 0 | Zr | 4 | 0.16 | In | 3 | 0.04 | 0 |  | 0 | O | -2 | 0.6 | 1
210 | 1 | BaZr0.8Sc0.2O3 | 999.51883 | 0.02 | 0.01142774 | 1600 | 24 | 2500 | 221 | 1 | 4.223 | 4.223 | 4.223 | Ba | 2 | 0.2 |  |  | 0 | Zr | 4 | 0.16 | Sc | 3 | 0.04 |  |  | 0 | O | -2 | 0.6 | 1
210 | 2 | BaZr0.8Sc0.2O3 | 899.43189 | 0.02 | 0.01702143 | 1600 | 24 | 2500 | 221 | 1 | 4.223 | 4.223 | 4.223 | Ba | 2 | 0.2 | 0 |  | 0 | Zr | 4 | 0.16 | Sc | 3 | 0.04 | 0 |  | 0 | O | -2 | 0.6 | 1
210 | 3 | BaZr0.8Sc0.2O3 | 799.40884 | 0.02 | 0.02716129 | 1600 | 24 | 2500 | 221 | 1 | 4.223 | 4.223 | 4.223 | Ba | 2 | 0.2 | 0 |  | 0 | Zr | 4 | 0.16 | Sc | 3 | 0.04 | 0 |  | 0 | O | -2 | 0.6 | 1
210 | 4 | BaZr0.8Sc0.2O3 | 699.56252 | 0.02 | 0.04533113 | 1600 | 24 | 2500 | 221 | 1 | 4.223 | 4.223 | 4.223 | Ba | 2 | 0.2 | 0 |  | 0 | Zr | 4 | 0.16 | Sc | 3 | 0.04 | 0 |  | 0 | O | -2 | 0.6 | 1
210 | 5 | BaZr0.8Sc0.2O3 | 598.8317 | 0.02 | 0.07932948 | 1600 | 24 | 2500 | 221 | 1 | 4.223 | 4.223 | 4.223 | Ba | 2 | 0.2 | 0 |  | 0 | Zr | 4 | 0.16 | Sc | 3 | 0.04 | 0 |  | 0 | O | -2 | 0.6 | 1
210 | 6 | BaZr0.8Sc0.2O3 | 548.49128 | 0.02 | 0.1035767 | 1600 | 24 | 2500 | 221 | 1 | 4.223 | 4.223 | 4.223 | Ba | 2 | 0.2 | 0 |  | 0 | Zr | 4 | 0.16 | Sc | 3 | 0.04 | 0 |  | 0 | O | -2 | 0.6 | 1
210 | 7 | BaZr0.8Sc0.2O3 | 498.88165 | 0.02 | 0.1315926 | 1600 | 24 | 2500 | 221 | 1 | 4.223 | 4.223 | 4.223 | Ba | 2 | 0.2 | 0 |  | 0 | Zr | 4 | 0.16 | Sc | 3 | 0.04 | 0 |  | 0 | O | -2 | 0.6 | 1
210 | 8 | BaZr0.8Sc0.2O3 | 471.07828 | 0.02 | 0.1461362 | 1600 | 24 | 2500 | 221 | 1 | 4.223 | 4.223 | 4.223 | Ba | 2 | 0.2 | 0 |  | 0 | Zr | 4 | 0.16 | Sc | 3 | 0.04 | 0 |  | 0 | O | -2 | 0.6 | 1
210 | 9 | BaZr0.8Sc0.2O3 | 434.09245 | 0.02 | 0.1612139 | 1600 | 24 | 2500 | 221 | 1 | 4.223 | 4.223 | 4.223 | Ba | 2 | 0.2 | 0 |  | 0 | Zr | 4 | 0.16 | Sc | 3 | 0.04 | 0 |  | 0 | O | -2 | 0.6 | 1
210 | 10 | BaZr0.8Sc0.2O3 | 399.40396 | 0.02 | 0.1701134 | 1600 | 24 | 2500 | 221 | 1 | 4.223 | 4.223 | 4.223 | Ba | 2 | 0.2 | 0 |  | 0 | Zr | 4 | 0.16 | Sc | 3 | 0.04 | 0 |  | 0 | O | -2 | 0.6 | 1
210 | 11 | BaZr0.8Sc0.2O3 | 349.36699 | 0.02 | 0.1766775 | 1600 | 24 | 2500 | 221 | 1 | 4.223 | 4.223 | 4.223 | Ba | 2 | 0.2 | 0 |  | 0 | Zr | 4 | 0.16 | Sc | 3 | 0.04 | 0 |  | 0 | O | -2 | 0.6 | 1
210 | 12 | BaZr0.8Sc0.2O3 | 298.96576 | 0.02 | 0.179915 | 1600 | 24 | 2500 | 221 | 1 | 4.223 | 4.223 | 4.223 | Ba | 2 | 0.2 | 0 |  | 0 | Zr | 4 | 0.16 | Sc | 3 | 0.04 | 0 |  | 0 | O | -2 | 0.6 | 1
210 | 13 | BaZr0.8Sc0.2O3 | 247.54976 | 0.02 | 0.1817133 | 1600 | 24 | 2500 | 221 | 1 | 4.223 | 4.223 | 4.223 | Ba | 2 | 0.2 | 0 |  | 0 | Zr | 4 | 0.16 | Sc | 3 | 0.04 | 0 |  | 0 | O | -2 | 0.6 | 1
210 | 14 | BaZr0.8Sc0.2O3 | 198.38435 | 0.02 | 0.1827133 | 1600 | 24 | 2500 | 221 | 1 | 4.223 | 4.223 | 4.223 | Ba | 2 | 0.2 | 0 |  | 0 | Zr | 4 | 0.16 | Sc | 3 | 0.04 | 0 |  | 0 | O | -2 | 0.6 | 1
210 | 15 | BaZr0.8Sc0.2O3 | 172.4583 | 0.02 | 0.1833928 | 1600 | 24 | 2500 | 221 | 1 | 4.223 | 4.223 | 4.223 | Ba | 2 | 0.2 | 0 |  | 0 | Zr | 4 | 0.16 | Sc | 3 | 0.04 | 0 |  | 0 | O | -2 | 0.6 | 1
210 | 16 | BaZr0.8Sc0.2O3 | 132.45075 | 0.02 | 0.1856541 | 1600 | 24 | 2500 | 221 | 1 | 4.223 | 4.223 | 4.223 | Ba | 2 | 0.2 | 0 |  | 0 | Zr | 4 | 0.16 | Sc | 3 | 0.04 | 0 |  | 0 | O | -2 | 0.6 | 1
210 | 17 | BaZr0.8Sc0.2O3 | 100.03311 | 0.02 | 0.1898382 | 1600 | 24 | 2500 | 221 | 1 | 4.223 | 4.223 | 4.223 | Ba | 2 | 0.2 | 0 |  | 0 | Zr | 4 | 0.16 | Sc | 3 | 0.04 | 0 |  | 0 | O | -2 | 0.6 | 1
211 | 1 | BaSn0.95Y0.05O3 | 100.76 | 0.021 | 0.02171717 | 1600 | 12 | 1855 | 221 | 1 | 4.127 | 4.127 | 4.127 | Ba | 2 | 0.2 |  |  | 0 | Sn | 4 | 0.19 | Y | 3 | 0.01 |  |  | 0 | O | -2 | 0.6 | 1
211 | 2 | BaSn0.95Y0.05O3 | 153.9631 | 0.021 | 0.02070707 | 1600 | 12 | 1855 | 221 | 1 | 4.127 | 4.127 | 4.127 | Ba | 2 | 0.2 | 0 |  | 0 | Sn | 4 | 0.19 | Y | 3 | 0.01 | 0 |  | 0 | O | -2 | 0.6 | 1
211 | 3 | BaSn0.95Y0.05O3 | 207.9262 | 0.021 | 0.01818182 | 1600 | 12 | 1855 | 221 | 1 | 4.127 | 4.127 | 4.127 | Ba | 2 | 0.2 | 0 |  | 0 | Sn | 4 | 0.19 | Y | 3 | 0.01 | 0 |  | 0 | O | -2 | 0.6 | 1
211 | 4 | BaSn0.95Y0.05O3 | 261.8893 | 0.021 | 0.01414141 | 1600 | 12 | 1855 | 221 | 1 | 4.127 | 4.127 | 4.127 | Ba | 2 | 0.2 | 0 |  | 0 | Sn | 4 | 0.19 | Y | 3 | 0.01 | 0 |  | 0 | O | -2 | 0.6 | 1
211 | 5 | BaSn0.95Y0.05O3 | 315.8523 | 0.021 | 0.01010101 | 1600 | 12 | 1855 | 221 | 1 | 4.127 | 4.127 | 4.127 | Ba | 2 | 0.2 | 0 |  | 0 | Sn | 4 | 0.19 | Y | 3 | 0.01 | 0 |  | 0 | O | -2 | 0.6 | 1
211 | 6 | BaSn0.95Y0.05O3 | 369.8154 | 0.021 | 0.007575758 | 1600 | 12 | 1855 | 221 | 1 | 4.127 | 4.127 | 4.127 | Ba | 2 | 0.2 | 0 |  | 0 | Sn | 4 | 0.19 | Y | 3 | 0.01 | 0 |  | 0 | O | -2 | 0.6 | 1
211 | 7 | BaSn0.95Y0.05O3 | 423.0185 | 0.021 | 0.005555556 | 1600 | 12 | 1855 | 221 | 1 | 4.127 | 4.127 | 4.127 | Ba | 2 | 0.2 | 0 |  | 0 | Sn | 4 | 0.19 | Y | 3 | 0.01 | 0 |  | 0 | O | -2 | 0.6 | 1
211 | 8 | BaSn0.95Y0.05O3 | 477.7416 | 0.021 | 0.004040404 | 1600 | 12 | 1855 | 221 | 1 | 4.127 | 4.127 | 4.127 | Ba | 2 | 0.2 | 0 |  | 0 | Sn | 4 | 0.19 | Y | 3 | 0.01 | 0 |  | 0 | O | -2 | 0.6 | 1
211 | 9 | BaSn0.95Y0.05O3 | 530.1846 | 0.021 | 0.002525253 | 1600 | 12 | 1855 | 221 | 1 | 4.127 | 4.127 | 4.127 | Ba | 2 | 0.2 | 0 |  | 0 | Sn | 4 | 0.19 | Y | 3 | 0.01 | 0 |  | 0 | O | -2 | 0.6 | 1
211 | 10 | BaSn0.95Y0.05O3 | 584.9077 | 0.021 | 0.001515152 | 1600 | 12 | 1855 | 221 | 1 | 4.127 | 4.127 | 4.127 | Ba | 2 | 0.2 | 0 |  | 0 | Sn | 4 | 0.19 | Y | 3 | 0.01 | 0 |  | 0 | O | -2 | 0.6 | 1
211 | 11 | BaSn0.95Y0.05O3 | 691.3138 | 0.021 | 1.110223e-16 | 1600 | 12 | 1855 | 221 | 1 | 4.127 | 4.127 | 4.127 | Ba | 2 | 0.2 | 0 |  | 0 | Sn | 4 | 0.19 | Y | 3 | 0.01 | 0 |  | 0 | O | -2 | 0.6 | 1
211 | 12 | BaSn0.95Y0.05O3 | 800 | 0.021 | 0 | 1600 | 12 | 1855 | 221 | 1 | 4.127 | 4.127 | 4.127 | Ba | 2 | 0.2 | 0 |  | 0 | Sn | 4 | 0.19 | Y | 3 | 0.01 | 0 |  | 0 | O | -2 | 0.6 | 1
212 | 1 | BaSn0.875Y0.125O3 | 799.2624 | 0.021 | 0.004238653 | 1600 | 12 | 1855 | 221 | 1 | 4.148 | 4.148 | 4.148 | Ba | 2 | 0.2 |  |  | 0 | Sn | 4 | 0.175 | Y | 3 | 0.025 |  |  | 0 | O | -2 | 0.6 | 1
212 | 2 | BaSn0.875Y0.125O3 | 693.0453 | 0.021 | 0.006406282 | 1600 | 12 | 1855 | 221 | 1 | 4.148 | 4.148 | 4.148 | Ba | 2 | 0.2 | 0 |  | 0 | Sn | 4 | 0.175 | Y | 3 | 0.025 | 0 |  | 0 | O | -2 | 0.6 | 1
212 | 3 | BaSn0.875Y0.125O3 | 584.6154 | 0.021 | 0.009303377 | 1600 | 12 | 1855 | 221 | 1 | 4.148 | 4.148 | 4.148 | Ba | 2 | 0.2 | 0 |  | 0 | Sn | 4 | 0.175 | Y | 3 | 0.025 | 0 |  | 0 | O | -2 | 0.6 | 1
212 | 4 | BaSn0.875Y0.125O3 | 530.7692 | 0.021 | 0.01148193 | 1600 | 12 | 1855 | 221 | 1 | 4.148 | 4.148 | 4.148 | Ba | 2 | 0.2 | 0 |  | 0 | Sn | 4 | 0.175 | Y | 3 | 0.025 | 0 |  | 0 | O | -2 | 0.6 | 1
212 | 5 | BaSn0.875Y0.125O3 | 475.4478 | 0.021 | 0.01395214 | 1600 | 12 | 1855 | 221 | 1 | 4.148 | 4.148 | 4.148 | Ba | 2 | 0.2 | 0 |  | 0 | Sn | 4 | 0.175 | Y | 3 | 0.025 | 0 |  | 0 | O | -2 | 0.6 | 1
212 | 6 | BaSn0.875Y0.125O3 | 422.3393 | 0.021 | 0.0175907 | 1600 | 12 | 1855 | 221 | 1 | 4.148 | 4.148 | 4.148 | Ba | 2 | 0.2 | 0 |  | 0 | Sn | 4 | 0.175 | Y | 3 | 0.025 | 0 |  | 0 | O | -2 | 0.6 | 1
212 | 7 | BaSn0.875Y0.125O3 | 369.2308 | 0.021 | 0.02327306 | 1600 | 12 | 1855 | 221 | 1 | 4.148 | 4.148 | 4.148 | Ba | 2 | 0.2 | 0 |  | 0 | Sn | 4 | 0.175 | Y | 3 | 0.025 | 0 |  | 0 | O | -2 | 0.6 | 1
212 | 8 | BaSn0.875Y0.125O3 | 314.647 | 0.021 | 0.03216678 | 1600 | 12 | 1855 | 221 | 1 | 4.148 | 4.148 | 4.148 | Ba | 2 | 0.2 | 0 |  | 0 | Sn | 4 | 0.175 | Y | 3 | 0.025 | 0 |  | 0 | O | -2 | 0.6 | 1
212 | 9 | BaSn0.875Y0.125O3 | 261.5385 | 0.021 | 0.0471922 | 1600 | 12 | 1855 | 221 | 1 | 4.148 | 4.148 | 4.148 | Ba | 2 | 0.2 | 0 |  | 0 | Sn | 4 | 0.175 | Y | 3 | 0.025 | 0 |  | 0 | O | -2 | 0.6 | 1
212 | 10 | BaSn0.875Y0.125O3 | 207.6923 | 0.021 | 0.06484521 | 1600 | 12 | 1855 | 221 | 1 | 4.148 | 4.148 | 4.148 | Ba | 2 | 0.2 | 0 |  | 0 | Sn | 4 | 0.175 | Y | 3 | 0.025 | 0 |  | 0 | O | -2 | 0.6 | 1
212 | 11 | BaSn0.875Y0.125O3 | 154.5838 | 0.021 | 0.07841077 | 1600 | 12 | 1855 | 221 | 1 | 4.148 | 4.148 | 4.148 | Ba | 2 | 0.2 | 0 |  | 0 | Sn | 4 | 0.175 | Y | 3 | 0.025 | 0 |  | 0 | O | -2 | 0.6 | 1
212 | 12 | BaSn0.875Y0.125O3 | 100 | 0.021 | 0.08044319 | 1600 | 12 | 1855 | 221 | 1 | 4.148 | 4.148 | 4.148 | Ba | 2 | 0.2 | 0 |  | 0 | Sn | 4 | 0.175 | Y | 3 | 0.025 | 0 |  | 0 | O | -2 | 0.6 | 1
213 | 1 | BaSn0.75Y0.25O3 | 800.76 | 0.021 | 0.001010101 | 1600 | 12 | 1855 | 221 | 1 | 4.178 | 4.178 | 4.178 | Ba | 2 | 0.2 |  |  | 0 | Sn | 4 | 0.15 | Y | 3 | 0.05 |  |  | 0 | O | -2 | 0.6 | 1
213 | 2 | BaSn0.75Y0.25O3 | 691.3138 | 0.021 | 0.001515152 | 1600 | 12 | 1855 | 221 | 1 | 4.178 | 4.178 | 4.178 | Ba | 2 | 0.2 | 0 |  | 0 | Sn | 4 | 0.15 | Y | 3 | 0.05 | 0 |  | 0 | O | -2 | 0.6 | 1
213 | 3 | BaSn0.75Y0.25O3 | 584.9077 | 0.021 | 0.004040404 | 1600 | 12 | 1855 | 221 | 1 | 4.178 | 4.178 | 4.178 | Ba | 2 | 0.2 | 0 |  | 0 | Sn | 4 | 0.15 | Y | 3 | 0.05 | 0 |  | 0 | O | -2 | 0.6 | 1
213 | 4 | BaSn0.75Y0.25O3 | 531.7047 | 0.021 | 0.008080808 | 1600 | 12 | 1855 | 221 | 1 | 4.178 | 4.178 | 4.178 | Ba | 2 | 0.2 | 0 |  | 0 | Sn | 4 | 0.15 | Y | 3 | 0.05 | 0 |  | 0 | O | -2 | 0.6 | 1
213 | 5 | BaSn0.75Y0.25O3 | 477.7416 | 0.021 | 0.01060606 | 1600 | 12 | 1855 | 221 | 1 | 4.178 | 4.178 | 4.178 | Ba | 2 | 0.2 | 0 |  | 0 | Sn | 4 | 0.15 | Y | 3 | 0.05 | 0 |  | 0 | O | -2 | 0.6 | 1
213 | 6 | BaSn0.75Y0.25O3 | 423.7785 | 0.021 | 0.01666667 | 1600 | 12 | 1855 | 221 | 1 | 4.178 | 4.178 | 4.178 | Ba | 2 | 0.2 | 0 |  | 0 | Sn | 4 | 0.15 | Y | 3 | 0.05 | 0 |  | 0 | O | -2 | 0.6 | 1
213 | 7 | BaSn0.75Y0.25O3 | 369.0554 | 0.021 | 0.02676768 | 1600 | 12 | 1855 | 221 | 1 | 4.178 | 4.178 | 4.178 | Ba | 2 | 0.2 | 0 |  | 0 | Sn | 4 | 0.15 | Y | 3 | 0.05 | 0 |  | 0 | O | -2 | 0.6 | 1
213 | 8 | BaSn0.75Y0.25O3 | 315.0923 | 0.021 | 0.04191919 | 1600 | 12 | 1855 | 221 | 1 | 4.178 | 4.178 | 4.178 | Ba | 2 | 0.2 | 0 |  | 0 | Sn | 4 | 0.15 | Y | 3 | 0.05 | 0 |  | 0 | O | -2 | 0.6 | 1
213 | 9 | BaSn0.75Y0.25O3 | 262.6493 | 0.021 | 0.06565657 | 1600 | 12 | 1855 | 221 | 1 | 4.178 | 4.178 | 4.178 | Ba | 2 | 0.2 | 0 |  | 0 | Sn | 4 | 0.15 | Y | 3 | 0.05 | 0 |  | 0 | O | -2 | 0.6 | 1
213 | 10 | BaSn0.75Y0.25O3 | 207.9262 | 0.021 | 0.1075758 | 1600 | 12 | 1855 | 221 | 1 | 4.178 | 4.178 | 4.178 | Ba | 2 | 0.2 | 0 |  | 0 | Sn | 4 | 0.15 | Y | 3 | 0.05 | 0 |  | 0 | O | -2 | 0.6 | 1
213 | 11 | BaSn0.75Y0.25O3 | 154.7231 | 0.021 | 0.1616162 | 1600 | 12 | 1855 | 221 | 1 | 4.178 | 4.178 | 4.178 | Ba | 2 | 0.2 | 0 |  | 0 | Sn | 4 | 0.15 | Y | 3 | 0.05 | 0 |  | 0 | O | -2 | 0.6 | 1
213 | 12 | BaSn0.75Y0.25O3 | 100 | 0.021 | 0.1939394 | 1600 | 12 | 1855 | 221 | 1 | 4.178 | 4.178 | 4.178 | Ba | 2 | 0.2 | 0 |  | 0 | Sn | 4 | 0.15 | Y | 3 | 0.05 | 0 |  | 0 | O | -2 | 0.6 | 1
214 | 1 | BaSn0.625Y0.375O3 | 800.76 | 0.021 | 0.005050505 | 1600 | 12 | 1855 | 221 | 1 | 4.219 | 4.219 | 4.219 | Ba | 2 | 0.2 |  |  | 0 | Sn | 4 | 0.125 | Y | 3 | 0.075 |  |  | 0 | O | -2 | 0.6 | 1
214 | 2 | BaSn0.625Y0.375O3 | 692.0738 | 0.021 | 0.01010101 | 1600 | 12 | 1855 | 221 | 1 | 4.219 | 4.219 | 4.219 | Ba | 2 | 0.2 | 0 |  | 0 | Sn | 4 | 0.125 | Y | 3 | 0.075 | 0 |  | 0 | O | -2 | 0.6 | 1
214 | 3 | BaSn0.625Y0.375O3 | 584.9077 | 0.021 | 0.01868687 | 1600 | 12 | 1855 | 221 | 1 | 4.219 | 4.219 | 4.219 | Ba | 2 | 0.2 | 0 |  | 0 | Sn | 4 | 0.125 | Y | 3 | 0.075 | 0 |  | 0 | O | -2 | 0.6 | 1
214 | 4 | BaSn0.625Y0.375O3 | 530.9446 | 0.021 | 0.02676768 | 1600 | 12 | 1855 | 221 | 1 | 4.219 | 4.219 | 4.219 | Ba | 2 | 0.2 | 0 |  | 0 | Sn | 4 | 0.125 | Y | 3 | 0.075 | 0 |  | 0 | O | -2 | 0.6 | 1
214 | 5 | BaSn0.625Y0.375O3 | 476.9815 | 0.021 | 0.03888889 | 1600 | 12 | 1855 | 221 | 1 | 4.219 | 4.219 | 4.219 | Ba | 2 | 0.2 | 0 |  | 0 | Sn | 4 | 0.125 | Y | 3 | 0.075 | 0 |  | 0 | O | -2 | 0.6 | 1
214 | 6 | BaSn0.625Y0.375O3 | 423.7785 | 0.021 | 0.05959596 | 1600 | 12 | 1855 | 221 | 1 | 4.219 | 4.219 | 4.219 | Ba | 2 | 0.2 | 0 |  | 0 | Sn | 4 | 0.125 | Y | 3 | 0.075 | 0 |  | 0 | O | -2 | 0.6 | 1
214 | 7 | BaSn0.625Y0.375O3 | 369.0554 | 0.021 | 0.0989899 | 1600 | 12 | 1855 | 221 | 1 | 4.219 | 4.219 | 4.219 | Ba | 2 | 0.2 | 0 |  | 0 | Sn | 4 | 0.125 | Y | 3 | 0.075 | 0 |  | 0 | O | -2 | 0.6 | 1
214 | 8 | BaSn0.625Y0.375O3 | 314.3322 | 0.021 | 0.1646465 | 1600 | 12 | 1855 | 221 | 1 | 4.219 | 4.219 | 4.219 | Ba | 2 | 0.2 | 0 |  | 0 | Sn | 4 | 0.125 | Y | 3 | 0.075 | 0 |  | 0 | O | -2 | 0.6 | 1
214 | 9 | BaSn0.625Y0.375O3 | 261.8893 | 0.021 | 0.2621212 | 1600 | 12 | 1855 | 221 | 1 | 4.219 | 4.219 | 4.219 | Ba | 2 | 0.2 | 0 |  | 0 | Sn | 4 | 0.125 | Y | 3 | 0.075 | 0 |  | 0 | O | -2 | 0.6 | 1
214 | 10 | BaSn0.625Y0.375O3 | 208.6862 | 0.021 | 0.3146465 | 1600 | 12 | 1855 | 221 | 1 | 4.219 | 4.219 | 4.219 | Ba | 2 | 0.2 | 0 |  | 0 | Sn | 4 | 0.125 | Y | 3 | 0.075 | 0 |  | 0 | O | -2 | 0.6 | 1
214 | 11 | BaSn0.625Y0.375O3 | 153.9631 | 0.021 | 0.3373737 | 1600 | 12 | 1855 | 221 | 1 | 4.219 | 4.219 | 4.219 | Ba | 2 | 0.2 | 0 |  | 0 | Sn | 4 | 0.125 | Y | 3 | 0.075 | 0 |  | 0 | O | -2 | 0.6 | 1
214 | 12 | BaSn0.625Y0.375O3 | 100 | 0.021 | 0.3484848 | 1600 | 12 | 1855 | 221 | 1 | 4.219 | 4.219 | 4.219 | Ba | 2 | 0.2 | 0 |  | 0 | Sn | 4 | 0.125 | Y | 3 | 0.075 | 0 |  | 0 | O | -2 | 0.6 | 1
216 | 1 | BaSn0.875Sc0.125O3 | 99.26238 | 0.021 | 0.1068664 | 1500 | 12 | 1855 | 221 | 1 | 4.1287 | 4.1287 | 4.1287 | Ba | 2 | 0.2 |  |  | 0 | Sn | 4 | 0.175 | Sc | 3 | 0.025 |  |  | 0 | O | -2 | 0.6 | 1
216 | 2 | BaSn0.875Sc0.125O3 | 153.1085 | 0.021 | 0.1046878 | 1500 | 12 | 1855 | 221 | 1 | 4.1287 | 4.1287 | 4.1287 | Ba | 2 | 0.2 | 0 |  | 0 | Sn | 4 | 0.175 | Sc | 3 | 0.025 | 0 |  | 0 | O | -2 | 0.6 | 1
216 | 3 | BaSn0.875Sc0.125O3 | 207.6923 | 0.021 | 0.1010496 | 1500 | 12 | 1855 | 221 | 1 | 4.1287 | 4.1287 | 4.1287 | Ba | 2 | 0.2 | 0 |  | 0 | Sn | 4 | 0.175 | Sc | 3 | 0.025 | 0 |  | 0 | O | -2 | 0.6 | 1
216 | 4 | BaSn0.875Sc0.125O3 | 261.5385 | 0.021 | 0.09390753 | 1500 | 12 | 1855 | 221 | 1 | 4.1287 | 4.1287 | 4.1287 | Ba | 2 | 0.2 | 0 |  | 0 | Sn | 4 | 0.175 | Sc | 3 | 0.025 | 0 |  | 0 | O | -2 | 0.6 | 1
216 | 5 | BaSn0.875Sc0.125O3 | 314.647 | 0.021 | 0.08034197 | 1500 | 12 | 1855 | 221 | 1 | 4.1287 | 4.1287 | 4.1287 | Ba | 2 | 0.2 | 0 |  | 0 | Sn | 4 | 0.175 | Sc | 3 | 0.025 | 0 |  | 0 | O | -2 | 0.6 | 1
216 | 6 | BaSn0.875Sc0.125O3 | 369.2308 | 0.021 | 0.05918547 | 1500 | 12 | 1855 | 221 | 1 | 4.1287 | 4.1287 | 4.1287 | Ba | 2 | 0.2 | 0 |  | 0 | Sn | 4 | 0.175 | Sc | 3 | 0.025 | 0 |  | 0 | O | -2 | 0.6 | 1
216 | 7 | BaSn0.875Sc0.125O3 | 423.0769 | 0.021 | 0.04080254 | 1500 | 12 | 1855 | 221 | 1 | 4.1287 | 4.1287 | 4.1287 | Ba | 2 | 0.2 | 0 |  | 0 | Sn | 4 | 0.175 | Sc | 3 | 0.025 | 0 |  | 0 | O | -2 | 0.6 | 1
216 | 8 | BaSn0.875Sc0.125O3 | 476.9231 | 0.021 | 0.02767508 | 1500 | 12 | 1855 | 221 | 1 | 4.1287 | 4.1287 | 4.1287 | Ba | 2 | 0.2 | 0 |  | 0 | Sn | 4 | 0.175 | Sc | 3 | 0.025 | 0 |  | 0 | O | -2 | 0.6 | 1
216 | 9 | BaSn0.875Sc0.125O3 | 530.7692 | 0.021 | 0.01907317 | 1500 | 12 | 1855 | 221 | 1 | 4.1287 | 4.1287 | 4.1287 | Ba | 2 | 0.2 | 0 |  | 0 | Sn | 4 | 0.175 | Sc | 3 | 0.025 | 0 |  | 0 | O | -2 | 0.6 | 1
216 | 10 | BaSn0.875Sc0.125O3 | 583.8778 | 0.021 | 0.01368279 | 1500 | 12 | 1855 | 221 | 1 | 4.1287 | 4.1287 | 4.1287 | Ba | 2 | 0.2 | 0 |  | 0 | Sn | 4 | 0.175 | Sc | 3 | 0.025 | 0 |  | 0 | O | -2 | 0.6 | 1
216 | 11 | BaSn0.875Sc0.125O3 | 691.5701 | 0.021 | 0.007573858 | 1500 | 12 | 1855 | 221 | 1 | 4.1287 | 4.1287 | 4.1287 | Ba | 2 | 0.2 | 0 |  | 0 | Sn | 4 | 0.175 | Sc | 3 | 0.025 | 0 |  | 0 | O | -2 | 0.6 | 1
216 | 12 | BaSn0.875Sc0.125O3 | 800.7376 | 0.021 | 0.00394699 | 1500 | 12 | 1855 | 221 | 1 | 4.1287 | 4.1287 | 4.1287 | Ba | 2 | 0.2 | 0 |  | 0 | Sn | 4 | 0.175 | Sc | 3 | 0.025 | 0 |  | 0 | O | -2 | 0.6 | 1
217 | 1 | BaSn0.875In0.125O3 | 798.5248 | 0.021 | 0.001610762 | 1500 | 12 | 1855 | 221 | 1 | 4.127 | 4.127 | 4.127 | Ba | 2 | 0.2 |  |  | 0 | Sn | 4 | 0.175 | In | 3 | 0.025 |  |  | 0 | O | -2 | 0.6 | 1
217 | 2 | BaSn0.875In0.125O3 | 693.0453 | 0.021 | 0.002464677 | 1500 | 12 | 1855 | 221 | 1 | 4.127 | 4.127 | 4.127 | Ba | 2 | 0.2 | 0 |  | 0 | Sn | 4 | 0.175 | In | 3 | 0.025 | 0 |  | 0 | O | -2 | 0.6 | 1
217 | 3 | BaSn0.875In0.125O3 | 583.8778 | 0.021 | 0.004485705 | 1500 | 12 | 1855 | 221 | 1 | 4.127 | 4.127 | 4.127 | Ba | 2 | 0.2 | 0 |  | 0 | Sn | 4 | 0.175 | In | 3 | 0.025 | 0 |  | 0 | O | -2 | 0.6 | 1
217 | 4 | BaSn0.875In0.125O3 | 530.7692 | 0.021 | 0.006080469 | 1500 | 12 | 1855 | 221 | 1 | 4.127 | 4.127 | 4.127 | Ba | 2 | 0.2 | 0 |  | 0 | Sn | 4 | 0.175 | In | 3 | 0.025 | 0 |  | 0 | O | -2 | 0.6 | 1
217 | 5 | BaSn0.875In0.125O3 | 476.9231 | 0.021 | 0.007675079 | 1500 | 12 | 1855 | 221 | 1 | 4.127 | 4.127 | 4.127 | Ba | 2 | 0.2 | 0 |  | 0 | Sn | 4 | 0.175 | In | 3 | 0.025 | 0 |  | 0 | O | -2 | 0.6 | 1
217 | 6 | BaSn0.875In0.125O3 | 423.0769 | 0.021 | 0.01058356 | 1500 | 12 | 1855 | 221 | 1 | 4.127 | 4.127 | 4.127 | Ba | 2 | 0.2 | 0 |  | 0 | Sn | 4 | 0.175 | In | 3 | 0.025 | 0 |  | 0 | O | -2 | 0.6 | 1
217 | 7 | BaSn0.875In0.125O3 | 369.2308 | 0.021 | 0.0148059 | 1500 | 12 | 1855 | 221 | 1 | 4.127 | 4.127 | 4.127 | Ba | 2 | 0.2 | 0 |  | 0 | Sn | 4 | 0.175 | In | 3 | 0.025 | 0 |  | 0 | O | -2 | 0.6 | 1
217 | 8 | BaSn0.875In0.125O3 | 316.1222 | 0.021 | 0.02224008 | 1500 | 12 | 1855 | 221 | 1 | 4.127 | 4.127 | 4.127 | Ba | 2 | 0.2 | 0 |  | 0 | Sn | 4 | 0.175 | In | 3 | 0.025 | 0 |  | 0 | O | -2 | 0.6 | 1
217 | 9 | BaSn0.875In0.125O3 | 262.2761 | 0.021 | 0.03522155 | 1500 | 12 | 1855 | 221 | 1 | 4.127 | 4.127 | 4.127 | Ba | 2 | 0.2 | 0 |  | 0 | Sn | 4 | 0.175 | In | 3 | 0.025 | 0 |  | 0 | O | -2 | 0.6 | 1
217 | 10 | BaSn0.875In0.125O3 | 207.6923 | 0.021 | 0.05404229 | 1500 | 12 | 1855 | 221 | 1 | 4.127 | 4.127 | 4.127 | Ba | 2 | 0.2 | 0 |  | 0 | Sn | 4 | 0.175 | In | 3 | 0.025 | 0 |  | 0 | O | -2 | 0.6 | 1
217 | 11 | BaSn0.875In0.125O3 | 153.8462 | 0.021 | 0.07052741 | 1500 | 12 | 1855 | 221 | 1 | 4.127 | 4.127 | 4.127 | Ba | 2 | 0.2 | 0 |  | 0 | Sn | 4 | 0.175 | In | 3 | 0.025 | 0 |  | 0 | O | -2 | 0.6 | 1
217 | 12 | BaSn0.875In0.125O3 | 100 | 0.021 | 0.07474976 | 1500 | 12 | 1855 | 221 | 1 | 4.127 | 4.127 | 4.127 | Ba | 2 | 0.2 | 0 |  | 0 | Sn | 4 | 0.175 | In | 3 | 0.025 | 0 |  | 0 | O | -2 | 0.6 | 1
218 | 1 | BaSn0.875Gd0.125O3 | 800 | 0.021 | 0.00350888 | 1500 | 12 | 1855 | 221 | 1 | 4.1478 | 4.1478 | 4.1478 | Ba | 2 | 0.2 |  |  | 0 | Sn | 4 | 0.175 | Gd | 3 | 0.025 |  |  | 0 | O | -2 | 0.6 | 1
218 | 2 | BaSn0.875Gd0.125O3 | 691.5701 | 0.021 | 0.006259989 | 1500 | 12 | 1855 | 221 | 1 | 4.1478 | 4.1478 | 4.1478 | Ba | 2 | 0.2 | 0 |  | 0 | Sn | 4 | 0.175 | Gd | 3 | 0.025 | 0 |  | 0 | O | -2 | 0.6 | 1
218 | 3 | BaSn0.875Gd0.125O3 | 584.6154 | 0.021 | 0.01061725 | 1500 | 12 | 1855 | 221 | 1 | 4.1478 | 4.1478 | 4.1478 | Ba | 2 | 0.2 | 0 |  | 0 | Sn | 4 | 0.175 | Gd | 3 | 0.025 | 0 |  | 0 | O | -2 | 0.6 | 1
218 | 4 | BaSn0.875Gd0.125O3 | 531.5068 | 0.021 | 0.01323391 | 1500 | 12 | 1855 | 221 | 1 | 4.1478 | 4.1478 | 4.1478 | Ba | 2 | 0.2 | 0 |  | 0 | Sn | 4 | 0.175 | Gd | 3 | 0.025 | 0 |  | 0 | O | -2 | 0.6 | 1
218 | 5 | BaSn0.875Gd0.125O3 | 476.9231 | 0.021 | 0.01628822 | 1500 | 12 | 1855 | 221 | 1 | 4.1478 | 4.1478 | 4.1478 | Ba | 2 | 0.2 | 0 |  | 0 | Sn | 4 | 0.175 | Gd | 3 | 0.025 | 0 |  | 0 | O | -2 | 0.6 | 1
218 | 6 | BaSn0.875Gd0.125O3 | 423.8145 | 0.021 | 0.02036473 | 1500 | 12 | 1855 | 221 | 1 | 4.1478 | 4.1478 | 4.1478 | Ba | 2 | 0.2 | 0 |  | 0 | Sn | 4 | 0.175 | Gd | 3 | 0.025 | 0 |  | 0 | O | -2 | 0.6 | 1
218 | 7 | BaSn0.875Gd0.125O3 | 369.9684 | 0.021 | 0.02560898 | 1500 | 12 | 1855 | 221 | 1 | 4.1478 | 4.1478 | 4.1478 | Ba | 2 | 0.2 | 0 |  | 0 | Sn | 4 | 0.175 | Gd | 3 | 0.025 | 0 |  | 0 | O | -2 | 0.6 | 1
218 | 8 | BaSn0.875Gd0.125O3 | 315.3846 | 0.021 | 0.03333482 | 1500 | 12 | 1855 | 221 | 1 | 4.1478 | 4.1478 | 4.1478 | Ba | 2 | 0.2 | 0 |  | 0 | Sn | 4 | 0.175 | Gd | 3 | 0.025 | 0 |  | 0 | O | -2 | 0.6 | 1
218 | 9 | BaSn0.875Gd0.125O3 | 260.8008 | 0.021 | 0.04398037 | 1500 | 12 | 1855 | 221 | 1 | 4.1478 | 4.1478 | 4.1478 | Ba | 2 | 0.2 | 0 |  | 0 | Sn | 4 | 0.175 | Gd | 3 | 0.025 | 0 |  | 0 | O | -2 | 0.6 | 1
218 | 10 | BaSn0.875Gd0.125O3 | 207.6923 | 0.021 | 0.05856784 | 1500 | 12 | 1855 | 221 | 1 | 4.1478 | 4.1478 | 4.1478 | Ba | 2 | 0.2 | 0 |  | 0 | Sn | 4 | 0.175 | Gd | 3 | 0.025 | 0 |  | 0 | O | -2 | 0.6 | 1
218 | 11 | BaSn0.875Gd0.125O3 | 153.8462 | 0.021 | 0.07724274 | 1500 | 12 | 1855 | 221 | 1 | 4.1478 | 4.1478 | 4.1478 | Ba | 2 | 0.2 | 0 |  | 0 | Sn | 4 | 0.175 | Gd | 3 | 0.025 | 0 |  | 0 | O | -2 | 0.6 | 1
218 | 12 | BaSn0.875Gd0.125O3 | 100.7376 | 0.021 | 0.09168422 | 1500 | 12 | 1855 | 221 | 1 | 4.1478 | 4.1478 | 4.1478 | Ba | 2 | 0.2 | 0 |  | 0 | Sn | 4 | 0.175 | Gd | 3 | 0.025 | 0 |  | 0 | O | -2 | 0.6 | 1
219 | 1 | BaZr0.8Sc0.2O3 | 1200 | 0.019 | 0.004421795 | 1600 | 20 | 2500 | 221 | 1 | 4.188 | 4.188 | 4.188 | Ba | 2 | 0.2 |  |  | 0 | Zr | 4 | 0.16 | Sc | 3 | 0.04 |  |  | 0 | O | -2 | 0.6 | 1
219 | 2 | BaZr0.8Sc0.2O3 | 1091 | 0.019 | 0.006617232 | 1600 | 20 | 2500 | 221 | 1 | 4.188 | 4.188 | 4.188 | Ba | 2 | 0.2 | 0 |  | 0 | Zr | 4 | 0.16 | Sc | 3 | 0.04 | 0 |  | 0 | O | -2 | 0.6 | 1
219 | 3 | BaZr0.8Sc0.2O3 | 992 | 0.019 | 0.009663014 | 1600 | 20 | 2500 | 221 | 1 | 4.188 | 4.188 | 4.188 | Ba | 2 | 0.2 | 0 |  | 0 | Zr | 4 | 0.16 | Sc | 3 | 0.04 | 0 |  | 0 | O | -2 | 0.6 | 1
219 | 4 | BaZr0.8Sc0.2O3 | 893 | 0.019 | 0.01508976 | 1600 | 20 | 2500 | 221 | 1 | 4.188 | 4.188 | 4.188 | Ba | 2 | 0.2 | 0 |  | 0 | Zr | 4 | 0.16 | Sc | 3 | 0.04 | 0 |  | 0 | O | -2 | 0.6 | 1
219 | 5 | BaZr0.8Sc0.2O3 | 796 | 0.019 | 0.02671629984 | 1600 | 20 | 2500 | 221 | 1 | 4.188 | 4.188 | 4.188 | Ba | 2 | 0.2 | 0 |  | 0 | Zr | 4 | 0.16 | Sc | 3 | 0.04 | 0 |  | 0 | O | -2 | 0.6 | 1
219 | 6 | BaZr0.8Sc0.2O3 | 697 | 0.019 | 0.04333668 | 1600 | 20 | 2500 | 221 | 1 | 4.188 | 4.188 | 4.188 | Ba | 2 | 0.2 | 0 |  | 0 | Zr | 4 | 0.16 | Sc | 3 | 0.04 | 0 |  | 0 | O | -2 | 0.6 | 1
219 | 7 | BaZr0.8Sc0.2O3 | 595 | 0.019 | 0.07905118 | 1600 | 20 | 2500 | 221 | 1 | 4.188 | 4.188 | 4.188 | Ba | 2 | 0.2 | 0 |  | 0 | Zr | 4 | 0.16 | Sc | 3 | 0.04 | 0 |  | 0 | O | -2 | 0.6 | 1
219 | 8 | BaZr0.8Sc0.2O3 | 499 | 0.019 | 0.1317726 | 1600 | 20 | 2500 | 221 | 1 | 4.188 | 4.188 | 4.188 | Ba | 2 | 0.2 | 0 |  | 0 | Zr | 4 | 0.16 | Sc | 3 | 0.04 | 0 |  | 0 | O | -2 | 0.6 | 1
219 | 9 | BaZr0.8Sc0.2O3 | 397 | 0.019 | 0.1838292 | 1600 | 20 | 2500 | 221 | 1 | 4.188 | 4.188 | 4.188 | Ba | 2 | 0.2 | 0 |  | 0 | Zr | 4 | 0.16 | Sc | 3 | 0.04 | 0 |  | 0 | O | -2 | 0.6 | 1
219 | 10 | BaZr0.8Sc0.2O3 | 299 | 0.019 | 0.1910185 | 1600 | 20 | 2500 | 221 | 1 | 4.188 | 4.188 | 4.188 | Ba | 2 | 0.2 | 0 |  | 0 | Zr | 4 | 0.16 | Sc | 3 | 0.04 | 0 |  | 0 | O | -2 | 0.6 | 1
219 | 11 | BaZr0.8Sc0.2O3 | 200 | 0.019 | 0.1930747 | 1600 | 20 | 2500 | 221 | 1 | 4.188 | 4.188 | 4.188 | Ba | 2 | 0.2 | 0 |  | 0 | Zr | 4 | 0.16 | Sc | 3 | 0.04 | 0 |  | 0 | O | -2 | 0.6 | 1
219 | 12 | BaZr0.8Sc0.2O3 | 100 | 0.019 | 0.1935695 | 1600 | 20 | 2500 | 221 | 1 | 4.188 | 4.188 | 4.188 | Ba | 2 | 0.2 | 0 |  | 0 | Zr | 4 | 0.16 | Sc | 3 | 0.04 | 0 |  | 0 | O | -2 | 0.6 | 1
220 | 1 | BaZr0.8In0.2O3 | 1094 | 0.023 | 0.001408229 | 1600 | 20 | 2500 | 221 | 1 | 4.19928 | 4.19928 | 4.19928 | Ba | 2 | 0.2 |  |  | 0 | Zr | 4 | 0.16 | In | 3 | 0.04 |  |  | 0 | O | -2 | 0.6 | 1
220 | 2 | BaZr0.8In0.2O3 | 949 | 0.023 | 0.002609365 | 1600 | 20 | 2500 | 221 | 1 | 4.19928 | 4.19928 | 4.19928 | Ba | 2 | 0.2 | 0 |  | 0 | Zr | 4 | 0.16 | In | 3 | 0.04 | 0 |  | 0 | O | -2 | 0.6 | 1
220 | 3 | BaZr0.8In0.2O3 | 851 | 0.023 | 0.003541282 | 1600 | 20 | 2500 | 221 | 1 | 4.19928 | 4.19928 | 4.19928 | Ba | 2 | 0.2 | 0 |  | 0 | Zr | 4 | 0.16 | In | 3 | 0.04 | 0 |  | 0 | O | -2 | 0.6 | 1
220 | 4 | BaZr0.8In0.2O3 | 752 | 0.023 | 0.004825255 | 1600 | 20 | 2500 | 221 | 1 | 4.19928 | 4.19928 | 4.19928 | Ba | 2 | 0.2 | 0 |  | 0 | Zr | 4 | 0.16 | In | 3 | 0.04 | 0 |  | 0 | O | -2 | 0.6 | 1
220 | 5 | BaZr0.8In0.2O3 | 664 | 0.023 | 0.007393202 | 1600 | 20 | 2500 | 221 | 1 | 4.19928 | 4.19928 | 4.19928 | Ba | 2 | 0.2 | 0 |  | 0 | Zr | 4 | 0.16 | In | 3 | 0.04 | 0 |  | 0 | O | -2 | 0.6 | 1
220 | 6 | BaZr0.8In0.2O3 | 609 | 0.023 | 0.009505546 | 1600 | 20 | 2500 | 221 | 1 | 4.19928 | 4.19928 | 4.19928 | Ba | 2 | 0.2 | 0 |  | 0 | Zr | 4 | 0.16 | In | 3 | 0.04 | 0 |  | 0 | O | -2 | 0.6 | 1
220 | 7 | BaZr0.8In0.2O3 | 559 | 0.023 | 0.01261193 | 1600 | 20 | 2500 | 221 | 1 | 4.19928 | 4.19928 | 4.19928 | Ba | 2 | 0.2 | 0 |  | 0 | Zr | 4 | 0.16 | In | 3 | 0.04 | 0 |  | 0 | O | -2 | 0.6 | 1
220 | 8 | BaZr0.8In0.2O3 | 535 | 0.023 | 0.01431009 | 1600 | 20 | 2500 | 221 | 1 | 4.19928 | 4.19928 | 4.19928 | Ba | 2 | 0.2 | 0 |  | 0 | Zr | 4 | 0.16 | In | 3 | 0.04 | 0 |  | 0 | O | -2 | 0.6 | 1
220 | 9 | BaZr0.8In0.2O3 | 483 | 0.023 | 0.01957024 | 1600 | 20 | 2500 | 221 | 1 | 4.19928 | 4.19928 | 4.19928 | Ba | 2 | 0.2 | 0 |  | 0 | Zr | 4 | 0.16 | In | 3 | 0.04 | 0 |  | 0 | O | -2 | 0.6 | 1
220 | 10 | BaZr0.8In0.2O3 | 453 | 0.023 | 0.02377422 | 1600 | 20 | 2500 | 221 | 1 | 4.19928 | 4.19928 | 4.19928 | Ba | 2 | 0.2 | 0 |  | 0 | Zr | 4 | 0.16 | In | 3 | 0.04 | 0 |  | 0 | O | -2 | 0.6 | 1
220 | 11 | BaZr0.8In0.2O3 | 409 | 0.023 | 0.03226501 | 1600 | 20 | 2500 | 221 | 1 | 4.19928 | 4.19928 | 4.19928 | Ba | 2 | 0.2 | 0 |  | 0 | Zr | 4 | 0.16 | In | 3 | 0.04 | 0 |  | 0 | O | -2 | 0.6 | 1
220 | 12 | BaZr0.8In0.2O3 | 374 | 0.023 | 0.04040375 | 1600 | 20 | 2500 | 221 | 1 | 4.19928 | 4.19928 | 4.19928 | Ba | 2 | 0.2 | 0 |  | 0 | Zr | 4 | 0.16 | In | 3 | 0.04 | 0 |  | 0 | O | -2 | 0.6 | 1
220 | 13 | BaZr0.8In0.2O3 | 344 | 0.023 | 0.04866674 | 1600 | 20 | 2500 | 221 | 1 | 4.19928 | 4.19928 | 4.19928 | Ba | 2 | 0.2 | 0 |  | 0 | Zr | 4 | 0.16 | In | 3 | 0.04 | 0 |  | 0 | O | -2 | 0.6 | 1
220 | 14 | BaZr0.8In0.2O3 | 311 | 0.023 | 0.05707469 | 1600 | 20 | 2500 | 221 | 1 | 4.19928 | 4.19928 | 4.19928 | Ba | 2 | 0.2 | 0 |  | 0 | Zr | 4 | 0.16 | In | 3 | 0.04 | 0 |  | 0 | O | -2 | 0.6 | 1
221 | 1 | BaZr0.8Y0.2O3 | 1200 | 0.019 | 0.00304984 | 1600 | 20 | 2500 | 221 | 1 | 4.2295 | 4.2295 | 4.2295 | Ba | 2 | 0.2 |  |  | 0 | Zr | 4 | 0.16 | Y | 3 | 0.04 |  |  | 0 | O | -2 | 0.6 | 1
221 | 2 | BaZr0.8Y0.2O3 | 1092 | 0.019 | 0.0045747605 | 1600 | 20 | 2500 | 221 | 1 | 4.2295 | 4.2295 | 4.2295 | Ba | 2 | 0.2 | 0 |  | 0 | Zr | 4 | 0.16 | Y | 3 | 0.04 | 0 |  | 0 | O | -2 | 0.6 | 1
221 | 3 | BaZr0.8Y0.2O3 | 993 | 0.019 | 0.006099681 | 1600 | 20 | 2500 | 221 | 1 | 4.2295 | 4.2295 | 4.2295 | Ba | 2 | 0.2 | 0 |  | 0 | Zr | 4 | 0.16 | Y | 3 | 0.04 | 0 |  | 0 | O | -2 | 0.6 | 1
221 | 4 | BaZr0.8Y0.2O3 | 895 | 0.019 | 0.009149521 | 1600 | 20 | 2500 | 221 | 1 | 4.2295 | 4.2295 | 4.2295 | Ba | 2 | 0.2 | 0 |  | 0 | Zr | 4 | 0.16 | Y | 3 | 0.04 | 0 |  | 0 | O | -2 | 0.6 | 1
221 | 5 | BaZr0.8Y0.2O3 | 797 | 0.019 | 0.01677412 | 1600 | 20 | 2500 | 221 | 1 | 4.2295 | 4.2295 | 4.2295 | Ba | 2 | 0.2 | 0 |  | 0 | Zr | 4 | 0.16 | Y | 3 | 0.04 | 0 |  | 0 | O | -2 | 0.6 | 1
221 | 6 | BaZr0.8Y0.2O3 | 699 | 0.019 | 0.027448563 | 1600 | 20 | 2500 | 221 | 1 | 4.2295 | 4.2295 | 4.2295 | Ba | 2 | 0.2 | 0 |  | 0 | Zr | 4 | 0.16 | Y | 3 | 0.04 | 0 |  | 0 | O | -2 | 0.6 | 1
221 | 7 | BaZr0.8Y0.2O3 | 599 | 0.019 | 0.0503223655 | 1600 | 20 | 2500 | 221 | 1 | 4.2295 | 4.2295 | 4.2295 | Ba | 2 | 0.2 | 0 |  | 0 | Zr | 4 | 0.16 | Y | 3 | 0.04 | 0 |  | 0 | O | -2 | 0.6 | 1
221 | 8 | BaZr0.8Y0.2O3 | 500 | 0.019 | 0.08707294 | 1600 | 20 | 2500 | 221 | 1 | 4.2295 | 4.2295 | 4.2295 | Ba | 2 | 0.2 | 0 |  | 0 | Zr | 4 | 0.16 | Y | 3 | 0.04 | 0 |  | 0 | O | -2 | 0.6 | 1
221 | 9 | BaZr0.8Y0.2O3 | 399 | 0.019 | 0.1255009 | 1600 | 20 | 2500 | 221 | 1 | 4.2295 | 4.2295 | 4.2295 | Ba | 2 | 0.2 | 0 |  | 0 | Zr | 4 | 0.16 | Y | 3 | 0.04 | 0 |  | 0 | O | -2 | 0.6 | 1
221 | 10 | BaZr0.8Y0.2O3 | 299 | 0.019 | 0.143495 | 1600 | 20 | 2500 | 221 | 1 | 4.2295 | 4.2295 | 4.2295 | Ba | 2 | 0.2 | 0 |  | 0 | Zr | 4 | 0.16 | Y | 3 | 0.04 | 0 |  | 0 | O | -2 | 0.6 | 1
221 | 11 | BaZr0.8Y0.2O3 | 200 | 0.019 | 0.1558468 | 1600 | 20 | 2500 | 221 | 1 | 4.2295 | 4.2295 | 4.2295 | Ba | 2 | 0.2 | 0 |  | 0 | Zr | 4 | 0.16 | Y | 3 | 0.04 | 0 |  | 0 | O | -2 | 0.6 | 1
221 | 12 | BaZr0.8Y0.2O3 | 100 | 0.019 | 0.164691378 | 1600 | 20 | 2500 | 221 | 1 | 4.2295 | 4.2295 | 4.2295 | Ba | 2 | 0.2 | 0 |  | 0 | Zr | 4 | 0.16 | Y | 3 | 0.04 | 0 |  | 0 | O | -2 | 0.6 | 1
226 | 1 | BaZr0.6Sc0.4O3 | 998.97583 | 0.02 | 0.01567019 | 1600 | 24 | 2500 | 221 | 1 | 4.1867 | 4.1867 | 4.1867 | Ba | 2 | 0.2 |  |  | 0 | Zr | 4 | 0.12 | Sc | 3 | 0.08 |  |  | 0 | O | -2 | 0.6 | 1
226 | 2 | BaZr0.6Sc0.4O3 | 898.86105 | 0.02 | 0.02501214 | 1600 | 24 | 2500 | 221 | 1 | 4.1867 | 4.1867 | 4.1867 | Ba | 2 | 0.2 | 0 |  | 0 | Zr | 4 | 0.12 | Sc | 3 | 0.08 | 0 |  | 0 | O | -2 | 0.6 | 1
226 | 3 | BaZr0.6Sc0.4O3 | 798.79389 | 0.02 | 0.04139851 | 1600 | 24 | 2500 | 221 | 1 | 4.1867 | 4.1867 | 4.1867 | Ba | 2 | 0.2 | 0 |  | 0 | Zr | 4 | 0.12 | Sc | 3 | 0.08 | 0 |  | 0 | O | -2 | 0.6 | 1
226 | 4 | BaZr0.6Sc0.4O3 | 698.98327 | 0.02 | 0.07436319 | 1600 | 24 | 2500 | 221 | 1 | 4.1867 | 4.1867 | 4.1867 | Ba | 2 | 0.2 | 0 |  | 0 | Zr | 4 | 0.12 | Sc | 3 | 0.08 | 0 |  | 0 | O | -2 | 0.6 | 1
226 | 5 | BaZr0.6Sc0.4O3 | 598.32491 | 0.02 | 0.1416734 | 1600 | 24 | 2500 | 221 | 1 | 4.1867 | 4.1867 | 4.1867 | Ba | 2 | 0.2 | 0 |  | 0 | Zr | 4 | 0.12 | Sc | 3 | 0.08 | 0 |  | 0 | O | -2 | 0.6 | 1
226 | 6 | BaZr0.6Sc0.4O3 | 547.99384 | 0.02 | 0.1962211 | 1600 | 24 | 2500 | 221 | 1 | 4.1867 | 4.1867 | 4.1867 | Ba | 2 | 0.2 | 0 |  | 0 | Zr | 4 | 0.12 | Sc | 3 | 0.08 | 0 |  | 0 | O | -2 | 0.6 | 1
226 | 7 | BaZr0.6Sc0.4O3 | 498.36067 | 0.02 | 0.2612824 | 1600 | 24 | 2500 | 221 | 1 | 4.1867 | 4.1867 | 4.1867 | Ba | 2 | 0.2 | 0 |  | 0 | Zr | 4 | 0.12 | Sc | 3 | 0.08 | 0 |  | 0 | O | -2 | 0.6 | 1
226 | 8 | BaZr0.6Sc0.4O3 | 470.50361 | 0.02 | 0.2941526 | 1600 | 24 | 2500 | 221 | 1 | 4.1867 | 4.1867 | 4.1867 | Ba | 2 | 0.2 | 0 |  | 0 | Zr | 4 | 0.12 | Sc | 3 | 0.08 | 0 |  | 0 | O | -2 | 0.6 | 1
226 | 9 | BaZr0.6Sc0.4O3 | 433.64228 | 0.02 | 0.3265271 | 1600 | 24 | 2500 | 221 | 1 | 4.1867 | 4.1867 | 4.1867 | Ba | 2 | 0.2 | 0 |  | 0 | Zr | 4 | 0.12 | Sc | 3 | 0.08 | 0 |  | 0 | O | -2 | 0.6 | 1
226 | 10 | BaZr0.6Sc0.4O3 | 398.77685 | 0.02 | 0.3431885 | 1600 | 24 | 2500 | 221 | 1 | 4.1867 | 4.1867 | 4.1867 | Ba | 2 | 0.2 | 0 |  | 0 | Zr | 4 | 0.12 | Sc | 3 | 0.08 | 0 |  | 0 | O | -2 | 0.6 | 1
226 | 11 | BaZr0.6Sc0.4O3 | 348.80385 | 0.02 | 0.3551288 | 1600 | 24 | 2500 | 221 | 1 | 4.1867 | 4.1867 | 4.1867 | Ba | 2 | 0.2 | 0 |  | 0 | Zr | 4 | 0.12 | Sc | 3 | 0.08 | 0 |  | 0 | O | -2 | 0.6 | 1
226 | 12 | BaZr0.6Sc0.4O3 | 298.43802 | 0.02 | 0.3605174 | 1600 | 24 | 2500 | 221 | 1 | 4.1867 | 4.1867 | 4.1867 | Ba | 2 | 0.2 | 0 |  | 0 | Zr | 4 | 0.12 | Sc | 3 | 0.08 | 0 |  | 0 | O | -2 | 0.6 | 1
226 | 13 | BaZr0.6Sc0.4O3 | 247.0429 | 0.02 | 0.3646942 | 1600 | 24 | 2500 | 221 | 1 | 4.1867 | 4.1867 | 4.1867 | Ba | 2 | 0.2 | 0 |  | 0 | Zr | 4 | 0.12 | Sc | 3 | 0.08 | 0 |  | 0 | O | -2 | 0.6 | 1
226 | 14 | BaZr0.6Sc0.4O3 | 198.16804 | 0.02 | 0.3688166 | 1600 | 24 | 2500 | 221 | 1 | 4.1867 | 4.1867 | 4.1867 | Ba | 2 | 0.2 | 0 |  | 0 | Zr | 4 | 0.12 | Sc | 3 | 0.08 | 0 |  | 0 | O | -2 | 0.6 | 1
226 | 15 | BaZr0.6Sc0.4O3 | 172.38542 | 0.02 | 0.3708448 | 1600 | 24 | 2500 | 221 | 1 | 4.1867 | 4.1867 | 4.1867 | Ba | 2 | 0.2 | 0 |  | 0 | Zr | 4 | 0.12 | Sc | 3 | 0.08 | 0 |  | 0 | O | -2 | 0.6 | 1
226 | 16 | BaZr0.6Sc0.4O3 | 132.13625 | 0.02 | 0.3728244 | 1600 | 24 | 2500 | 221 | 1 | 4.1867 | 4.1867 | 4.1867 | Ba | 2 | 0.2 | 0 |  | 0 | Zr | 4 | 0.12 | Sc | 3 | 0.08 | 0 |  | 0 | O | -2 | 0.6 | 1
226 | 17 | BaZr0.6Sc0.4O3 | 99.795 | 0.02 | 0.3765485 | 1600 | 24 | 2500 | 221 | 1 | 4.1867 | 4.1867 | 4.1867 | Ba | 2 | 0.2 | 0 |  | 0 | Zr | 4 | 0.12 | Sc | 3 | 0.08 | 0 |  | 0 | O | -2 | 0.6 | 1
226 | 18 | BaZr0.6Sc0.4O3 | 49.57924 | 0.02 | 0.3842261 | 1600 | 24 | 2500 | 221 | 1 | 4.1867 | 4.1867 | 4.1867 | Ba | 2 | 0.2 | 0 |  | 0 | Zr | 4 | 0.12 | Sc | 3 | 0.08 | 0 |  | 0 | O | -2 | 0.6 | 1